## without_AWP_Sample1
Machine Output |  |  | Inter-fiber Angle (˚)_from ImageJ |  |  |  |  | Measured Shear Angle (˚) | Measured Shear Angle (Radians) | Displacement (mm) | Force (N) | Corrected Force (N) | Normalized Force (N/m) |  | Width (m) | LA (m) | Length (m) | λ | Displacement (m) | Theoritical Inter-fibre Angle (Radians) | Theoritical Shear Angle (˚)
Standard Force (N) | Standard Travel (mm) |  | SD | Measurement_1 | Measurement_2 | Measurement_3 | Average
-0.00215391 | 0 |  | 0.3275001 | 90.123 | 90.646 | 90.043 | 90.27067 | -0.2706667 | 1.57552 | 0 | 0.00274052 | 0 | 0 |  | 0.202992 | 0.144135 | 0.404 | 2.005958 | 0 | 1.57552 | -0.2706667
-0.00352435 | 0 |  | 0.2494334 | 90 | 89.67 | 90.159 | 89.943 | 0.057 | 1.569801 | 1.6667 | 0.501972 | 0.49923148 | 3.476268 |  | 0.199655 | 0.142989 |  |  | 0.0016667 | 1.559176 | 0.6657682
-0.00783145 | 0 |  | 0.4773709 | 89.083 | 89.896 | 89.923 | 89.634 | 0.366 | 1.564408 | 3.3334 | 0.5934 | 0.59065948 | 4.112903 |  | 0.201553 | 0.14371 |  |  | 0.0033334 | 1.542696 | 1.61001
-0.00646101 | 0 |  | 0.2609489 | 88.662 | 88.743 | 88.256 | 88.55367 | 1.446333 | 1.545553 | 5.0001 | 0.67269 | 0.66994948 | 4.665018 |  | 0.2014 | 0.1436113 |  |  | 0.0050001 | 1.526075 | 2.562323
-0.00704834 | 0 |  | 0.2984175 | 87.859 | 87.264 | 87.521 | 87.548 | 2.452 | 1.528001 | 6.6668 | 0.718698 | 0.71595748 | 4.985383 | [5 empty] | 0.0066668 | 1.509309 | 3.522986
-0.00724412 | 0 |  | 0.2217859 | 87.181 | 86.819 | 86.778 | 86.926 | 3.074 | 1.517145 | 8.3335 | 0.768817 | 0.76607648 | 5.334373 | [5 empty] | 0.0083335 | 1.492391 | 4.492291
0.00274052 | 0 |  | 0.2091626 | 85.694 | 85.832 | 85.421 | 85.649 | 4.351 | 1.494857 | 10.0002 | 0.819719 | 0.81697848 | 5.688816 | [5 empty] | 0.0100002 | 1.475317 | 5.470547
0.0252549 | 0.0105794 |  | 0.3097327 | 84.497 | 84.338 | 84.936 | 84.59033 | 5.409667 | 1.47638 | 11.6669 | 0.861224 | 0.85848348 | 5.977825 | [5 empty] | 0.0116669 | 1.458082 | 6.45808
0.0503144 | 0.0256348 |  | 0.3725672 | 83.572 | 83.794 | 83.067 | 83.47767 | 6.522333 | 1.45696 | 13.3336 | 0.893527 | 0.89078648 | 6.202759 | [5 empty] | 0.0133336 | 1.440678 | 7.455234
0.0340649 | 0.0382487 |  | 0.2634938 | 82.367 | 82.238 | 82.745 | 82.45 | 7.55 | 1.439024 | 15.0003 | 0.925243 | 0.92250248 | 6.423605 | [5 empty] | 0.0150003 | 1.4231 | 8.462376
0.0407213 | 0.0520833 |  | 0.2700414 | 81.449 | 80.916 | 81.107 | 81.15733 | 8.842667 | 1.416463 | 16.667 | 0.956371 | 0.95363048 | 6.640357 | [5 empty] | 0.016667 | 1.405341 | 9.479889
0.0477693 | 0.0655111 |  | 0.2256221 | 79.371 | 79.695 | 79.261 | 79.44233 | 10.55767 | 1.38653 | 18.3337 | 0.987304 | 0.98456348 | 6.855751 | [5 empty] | 0.0183337 | 1.387394 | 10.50819
0.0536426 | 0.0773112 |  | 0.1632554 | 78.835 | 78.522 | 78.759 | 78.70533 | 11.29467 | 1.373667 | 20.0004 | 1.02059 | 1.01784948 | 7.087529 | [5 empty] | 0.0200004 | 1.369251 | 11.5477
0.0704794 | 0.0927734 |  | 0.3185315 | 77.352 | 77.754 | 77.125 | 77.41033 | 12.58967 | 1.351065 | 21.6671 | 1.05113 | 1.04838948 | 7.300186 | [5 empty] | 0.0216671 | 1.350904 | 12.5989
0.0634315 | 0.106201 |  | 0.1290116 | 76.633 | 76.501 | 76.759 | 76.631 | 13.369 | 1.337463 | 23.3338 | 1.07893 | 1.07618948 | 7.493764 | [5 empty] | 0.0233338 | 1.332345 | 13.66227
0.0790936 | 0.113118 |  | 0.2433954 | 75.263 | 75.145 | 75.613 | 75.34033 | 14.65967 | 1.314937 | 25.0005 | 1.11906 | 1.11631948 | 7.773199 | [5 empty] | 0.0250005 | 1.313564 | 14.73835
0.0953432 | 0.121663 |  | 0.1899746 | 73.53 | 73.659 | 73.285 | 73.49133 | 16.50867 | 1.282666 | 26.6672 | 1.15411 | 1.15136948 | 8.017261 | [5 empty] | 0.0266672 | 1.294551 | 15.8277
0.114138 | 0.139974 |  | 0.387945 | 72.128 | 72.868 | 72.7 | 72.56533 | 17.43467 | 1.266504 | 28.3339 | 1.18406 | 1.18131948 | 8.22581 | [5 empty] | 0.0283339 | 1.275296 | 16.93093
0.124318 | 0.160319 |  | 0.09219002 | 71.25 | 71.322 | 71.139 | 71.237 | 18.763 | 1.24332 | 30.0006 | 1.22929 | 1.22654948 | 8.540757 | [5 empty] | 0.0300006 | 1.255787 | 18.04868
0.130192 | 0.170898 |  | 0.3715405 | 70.364 | 69.645 | 69.842 | 69.95033 | 20.04967 | 1.220864 | 31.6673 | 1.26903 | 1.26628948 | 8.817476 | [5 empty] | 0.0316673 | 1.236013 | 19.18166
0.136848 | 0.181885 |  | 0.1943305 | 68.403 | 68.071 | 68.412 | 68.29533 | 21.70467 | 1.191978 | 33.334 | 1.32189 | 1.31914948 | 9.185553 | [5 empty] | 0.033334 | 1.21596 | 20.33062
0.144483 | 0.193278 |  | 0.5438722 | 67.085 | 67.079 | 68.024 | 67.396 | 22.604 | 1.176282 | 35.0007 | 1.36711 | 1.36436948 | 9.50043 | [5 empty] | 0.0350007 | 1.195614 | 21.49638
0.150161 | 0.203857 |  | 0.1555324 | 66.431 | 66.49 | 66.196 | 66.37233 | 23.62767 | 1.158416 | 36.6674 | 1.42898 | 1.42623948 | 9.931246 | [5 empty] | 0.0366674 | 1.174959 | 22.67982
0.159754 | 0.215658 |  | 0.2501306 | 64.573 | 64.309 | 64.073 | 64.31833 | 25.68167 | 1.122567 | 38.3341 | 1.49476 | 1.49201948 | 10.38929 | [5 empty] | 0.0383341 | 1.153978 | 23.88191
0.163865 | 0.227458 |  | 0.259617 | 63.435 | 63.681 | 63.162 | 63.426 | 26.574 | 1.106993 | 40.0008 | 1.57777 | 1.57502948 | 10.96731 | [5 empty] | 0.0400008 | 1.132654 | 25.10369
0.169543 | 0.239665 |  | 0.2405625 | 61.318 | 61.568 | 61.799 | 61.56167 | 28.43833 | 1.074454 | 41.6675 | 1.66195 | 1.65920948 | 11.55347 | [5 empty] | 0.0416675 | 1.110966 | 26.34632
0.177765 | 0.251872 |  | 0.169795 | 60.463 | 60.149 | 60.418 | 60.34333 | 29.65667 | 1.05319 | 43.3342 | 1.78138 | 1.77863948 | 12.38509 | [5 empty] | 0.0433342 | 1.088893 | 27.61104
0.185205 | 0.264893 |  | 0.2931535 | 59.036 | 59.373 | 59.62 | 59.343 | 30.657 | 1.035731 | 45.0009 | 1.92547 | 1.92272948 | 13.38842 | [5 empty] | 0.0450009 | 1.066409 | 28.89926
0.194798 | 0.277913 |  | 0.1670609 | 57.456 | 57.14 | 57.204 | 57.26667 | 32.73333 | 0.9994919 | 46.6676 | 2.04059 | 2.03784948 | 14.19003 | [5 empty] | 0.0466676 | 1.043489 | 30.21249
0.202042 | 0.291748 |  | 0.3432438 | 56.317 | 56.077 | 56.754 | 56.38267 | 33.61733 | 0.9840632 | 48.3343 | 2.25516 | 2.25241948 | 15.68413 | [5 empty] | 0.0483343 | 1.020102 | 31.55244
0.210656 | 0.305583 |  | 0.2558365 | 54.8 | 54.363 | 54.351 | 54.50467 | 35.49533 | 0.9512859 | 50.001 | 2.48383 | 2.48108948 | 17.27642 | [5 empty] | 0.050001 | 0.9962164 | 32.921
0.2179 | 0.319824 | Wrinkle onset angle | 0.2921683 | 53.442 | 53.62 | 53.049 | 53.37033 | 36.62967 | 0.931488 | 51.6677 | 2.75693 | 2.75418948 | 19.17808 | [5 empty] | 0.0516677 | 0.971794 | 34.32031
0.224165 | 0.334066 |  | 0.03743439 | 51.282 | 51.27 | 51.34 | 51.29733 | 38.70267 | 0.8953074 | 53.3344 | 3.10072 | 3.09797948 | 21.57197 | [5 empty] | 0.0533344 | 0.9467933 | 35.75274
0.231213 | 0.349121 |  | 0.3056834 | 49.228 | 49.834 | 49.601 | 49.55433 | 40.44567 | 0.8648863 | 55.0011 | 3.49697 | 3.49422948 | 24.33115 | [5 empty] | 0.0550011 | 0.921167 | 37.22102
0.241393 | 0.36499 |  | 0.3355746 | 48.635 | 48.266 | 48.936 | 48.61233 | 41.38767 | 0.8484453 | 56.6678 | 3.97252 | 3.96977948 | 27.64252 | [5 empty] | 0.0566678 | 0.8948611 | 38.72823
0.251378 | 0.380859 |  | 0.07767239 | 46.987 | 47.017 | 46.87 | 46.958 | 43.042 | 0.8195717 | 58.3345 | 4.51267 | 4.50992948 | 31.40372 | [5 empty] | 0.0583345 | 0.8678136 | 40.27794
0.259796 | 0.396729 |  | 0.1217141 | 44.426 | 44.535 | 44.669 | 44.54333 | 45.45667 | 0.7774278 | 60.0012 | 5.14385 | 5.14110948 | 35.79877 | [5 empty] | 0.0600012 | 0.8399525 | 41.87427
0.267431 | 0.413005 |  | 0.1090917 | 42.665 | 42.839 | 42.866 | 42.79 | 47.21 | 0.7468264 | 61.6679 | 5.90973 | 5.90698948 | 41.13178 | [5 empty] | 0.0616679 | 0.8111936 | 43.52203
0.2735 | 0.429688 |  | 0.2090287 | 40.651 | 40.278 | 40.628 | 40.519 | 49.481 | 0.70719 | 63.3346 | 6.87981 | 6.87706948 | 47.88668 | [5 empty] | 0.0633346 | 0.7814377 | 45.22692
0.278199 | 0.446777
0.283681 | 0.464681
0.290142 | 0.482992
0.298168 | 0.501709
0.306391 | 0.520426
0.315593 | 0.539551
0.322641 | 0.557454
0.333212 | 0.575358
0.34261 | 0.592855 | [11 empty] | x | y
0.35279 | 0.610352 | [11 empty] | 0 | 0
0.3616 | 0.629069 | [11 empty] | 90 | 90
0.371193 | 0.6486
0.377654 | 0.669759
0.383527 | 0.692139
0.385877 | 0.715332
0.389792 | 0.739746
0.395274 | 0.763753
0.395861 | 0.788167
0.398798 | 0.811768
0.401539 | 0.835775
0.404475 | 0.859375
0.407412 | 0.883382
0.415243 | 0.908203
0.419746 | 0.933431
0.423466 | 0.959066
0.4219 | 0.985107
0.418767 | 1.01156
0.419159 | 1.03841
0.423466 | 1.06567
0.429926 | 1.09253
0.438541 | 1.11857
0.446176 | 1.1438
0.449896 | 1.16781
0.452832 | 1.19303
0.457139 | 1.21908
0.46223 | 1.24797
0.469669 | 1.27808
0.474955 | 1.30941
0.475738 | 1.34237
0.477109 | 1.37451
0.475934 | 1.40666
0.477892 | 1.4388
0.478283 | 1.47013
0.477892 | 1.50228
0.476326 | 1.53402
0.478088 | 1.56616
0.483961 | 1.59912
0.494729 | 1.63208
0.501972 | 1.66504
0.503539 | 1.69596
0.504518 | 1.72567
0.50021 | 1.75537
0.500015 | 1.78711
0.503539 | 1.82129
0.51137 | 1.8571
0.518809 | 1.8925
0.518418 | 1.92749
0.517635 | 1.96167
0.514894 | 1.99463
0.51646 | 2.02718
0.514306 | 2.06055
0.513719 | 2.09391
0.517439 | 2.12809
0.522529 | 2.16268
0.529773 | 2.19727
0.537017 | 2.23104
0.54289 | 2.26237
0.541715 | 2.29167
0.543673 | 2.32178
0.544456 | 2.3527
0.552091 | 2.38607
0.561097 | 2.42106
0.563642 | 2.45646
0.56423 | 2.49186
0.562663 | 2.52645
0.556986 | 2.56104
0.551896 | 2.59562
0.547197 | 2.63021
0.544456 | 2.66439
0.549742 | 2.69816
0.555811 | 2.73234
0.559335 | 2.7653
0.568928 | 2.79663
0.574802 | 2.82593
0.574214 | 2.85482
0.575389 | 2.88534
0.578521 | 2.91789
0.584982 | 2.95247
0.589681 | 2.98828
0.58831 | 3.02409
0.586157 | 3.0599
0.587331 | 3.09489
0.583024 | 3.12866
0.577151 | 3.16243
0.571865 | 3.19539
0.571669 | 3.22835
0.576955 | 3.26213
0.584395 | 3.2959
0.5934 | 3.32926
0.597708 | 3.3606
0.599665 | 3.3903
0.597316 | 3.42
0.595162 | 3.45093
0.599665 | 3.48429
0.609454 | 3.51929
0.613957 | 3.55428
0.614153 | 3.58927
0.611999 | 3.62345
0.609846 | 3.65723
0.610041 | 3.69019
0.606322 | 3.72355
0.602406 | 3.75732
0.604951 | 3.79069
0.611608 | 3.82487
0.617677 | 3.85905
0.624333 | 3.89282
0.629228 | 3.92415
0.630598 | 3.95386
0.631185 | 3.98397
0.63236 | 4.01571
0.639212 | 4.04867
0.64861 | 4.08366
0.652134 | 4.11865
0.649197 | 4.15405
0.645673 | 4.18905
0.645869 | 4.22363
0.641953 | 4.25863
0.634905 | 4.29281
0.630207 | 4.32699
0.63099 | 4.36117
0.636276 | 4.39575
0.64489 | 4.42952
0.652329 | 4.46167
0.657811 | 4.49219
0.65879 | 4.52108
0.656637 | 4.55119
0.655462 | 4.58374
0.663684 | 4.61833
0.668775 | 4.65454
0.669166 | 4.69116
0.667013 | 4.72778
0.66251 | 4.76318
0.658399 | 4.79736
0.654483 | 4.83114
0.650763 | 4.8645
0.648805 | 4.89787
0.656049 | 4.93123
0.663684 | 4.9646
0.67269 | 4.99797
0.676802 | 5.02889
0.676214 | 5.05859
0.672299 | 5.0887
0.669949 | 5.12004
0.670341 | 5.15462
0.677976 | 5.19002
0.682871 | 5.22583
0.683066 | 5.26123
0.682088 | 5.295
0.676802 | 5.32878
0.675431 | 5.36214
0.672494 | 5.39551
0.671124 | 5.42887
0.671711 | 5.46265
0.67778 | 5.49805
0.680913 | 5.53223
0.688352 | 5.56519
0.694813 | 5.59611
0.695009 | 5.62541
0.695009 | 5.65511
0.698141 | 5.68604
0.703232 | 5.71899
0.711258 | 5.75317
0.714195 | 5.78857
0.711063 | 5.82397
0.709692 | 5.85856
0.703623 | 5.89355
0.695009 | 5.92814
0.687961 | 5.96273
0.685416 | 5.99691
0.687569 | 6.03068
0.6954 | 6.06486
0.700491 | 6.09782
0.710084 | 6.12874
0.714195 | 6.15845
0.711846 | 6.18734
0.71302 | 6.21785
0.715957 | 6.25041
0.720068 | 6.2854
0.725354 | 6.32202
0.722418 | 6.35783
0.717915 | 6.39282
0.713803 | 6.42741
0.707734 | 6.46159
0.70421 | 6.49536
0.703623 | 6.52873
0.701861 | 6.56209
0.704406 | 6.59505
0.712237 | 6.62842
0.718698 | 6.66138
0.723592 | 6.69271
0.725159 | 6.72282
0.723592 | 6.75293
0.723005 | 6.78426
0.724375 | 6.81803
0.729466 | 6.85262
0.734164 | 6.88802
0.735535 | 6.92301
0.736318 | 6.95719
0.733968 | 6.99097
0.731032 | 7.02393
0.726725 | 7.05688
0.723201 | 7.09066
0.72418 | 7.12402
0.73064 | 7.15902
0.737297 | 7.1932
0.742191 | 7.22656
0.743562 | 7.25789
0.740233 | 7.288
0.740038 | 7.31812
0.742191 | 7.34985
0.748064 | 7.38363
0.756483 | 7.41821
0.759224 | 7.45361
0.757658 | 7.48861
0.754329 | 7.52319
0.751784 | 7.55737
0.750218 | 7.59196
0.744736 | 7.62655
0.738667 | 7.66073
0.738276 | 7.69491
0.743757 | 7.72909
0.75061 | 7.76327
0.757266 | 7.795
0.760986 | 7.82471
0.758832 | 7.8536
0.757658 | 7.88371
0.758441 | 7.91626
0.766272 | 7.95044
0.771754 | 7.98665
0.775082 | 8.02246
0.769208 | 8.05867
0.764901 | 8.09367
0.758245 | 8.12825
0.754721 | 8.16243
0.752763 | 8.19621
0.750218 | 8.22998
0.7557 | 8.26335
0.760986 | 8.29753
0.768817 | 8.33049
0.771558 | 8.36182
0.776452 | 8.39193
0.775473 | 8.42163
0.775473 | 8.45337
0.774886 | 8.48674
0.782326 | 8.52173
0.790352 | 8.55754
0.790352 | 8.59294
0.788786 | 8.62793
0.784871 | 8.6617
0.778606 | 8.69466
0.771949 | 8.72843
0.767251 | 8.76302
0.767251 | 8.79761
0.774103 | 8.83301
0.777823 | 8.86719
0.780955 | 8.90015
0.783304 | 8.93066
0.7835 | 8.95996
0.783696 | 8.98926
0.789765 | 9.02059
0.7974 | 9.05396
0.805819 | 9.08854
0.808755 | 9.12313
0.804644 | 9.15812
0.80112 | 9.19312
0.796813 | 9.2277
0.792506 | 9.2627
0.785066 | 9.29688
0.780955 | 9.33146
0.784087 | 9.36523
0.790352 | 9.39901
0.795834 | 9.43156
0.803861 | 9.46289
0.810517 | 9.49259
0.810517 | 9.52108
0.806993 | 9.55159
0.80621 | 9.58455
0.814041 | 9.61914
0.819915 | 9.65576
0.819523 | 9.69238
0.814237 | 9.72819
0.809539 | 9.76278
0.804448 | 9.79614
0.800337 | 9.8291
0.797009 | 9.86206
0.799162 | 9.89502
0.805036 | 9.92757
0.812084 | 9.96094
0.819719 | 9.99349
0.822264 | 10.0252
0.823243 | 10.0553
0.821089 | 10.0854
0.821089 | 10.1172
0.819132 | 10.151
0.824809 | 10.1864
0.831074 | 10.2222
0.832249 | 10.2572
0.829704 | 10.2917
0.824613 | 10.3255
0.82011 | 10.3581
0.815216 | 10.391
0.811692 | 10.424
0.810713 | 10.4578
0.81737 | 10.4924
0.824809 | 10.5269
0.828725 | 10.5607
0.829704 | 10.5916
0.828333 | 10.6217
0.82755 | 10.6514
0.829899 | 10.6832
0.836556 | 10.7166
0.845366 | 10.7515
0.849477 | 10.7869
0.849477 | 10.8223
0.845757 | 10.8565
0.841254 | 10.8911
0.838514 | 10.9257
0.83264 | 10.9599
0.827159 | 10.9945
0.826963 | 11.0286
0.833032 | 11.0636
0.840667 | 11.0974
0.847128 | 11.1292
0.85026 | 11.1597
0.849281 | 11.1886
0.848107 | 11.2183
0.849477 | 11.25
0.854959 | 11.2842
0.862398 | 11.3208
0.863377 | 11.3574
0.859462 | 11.3936
0.853588 | 11.429
0.848107 | 11.4636
0.842821 | 11.4974
0.839492 | 11.5308
0.842233 | 11.5637
0.845757 | 11.5967
0.854176 | 11.63
0.861224 | 11.663
0.867097 | 11.6943
0.867684 | 11.7244
0.864944 | 11.7546
0.86651 | 11.7867
0.865139 | 11.8209
0.871013 | 11.8559
0.873949 | 11.8921
0.873166 | 11.9275
0.872187 | 11.9625
0.86788 | 11.9963
0.863573 | 12.0292
0.858874 | 12.0626
0.856329 | 12.0955
0.853001 | 12.1289
0.861028 | 12.1635
0.86651 | 12.1977
0.870621 | 12.231
0.874928 | 12.262
0.871796 | 12.2913
0.872579 | 12.3214
0.873362 | 12.3535
0.878256 | 12.3873
0.884913 | 12.4219
0.888633 | 12.4569
0.88413 | 12.4915
0.880018 | 12.526
0.875907 | 12.5602
0.870621 | 12.5948
0.864552 | 12.629
0.857895 | 12.6628
0.858874 | 12.6965
0.867489 | 12.7307
0.875515 | 12.7641
0.883347 | 12.7958
0.891961 | 12.8259
0.888437 | 12.8548
0.888241 | 12.8845
0.887849 | 12.9175
0.893527 | 12.9521
0.901162 | 12.9891
0.90175 | 13.0249
0.894897 | 13.0607
0.888437 | 13.0953
0.882563 | 13.1287
0.876299 | 13.162
0.874341 | 13.195
0.873166 | 13.2284
0.878648 | 13.2609
0.886675 | 13.2943
0.893527 | 13.3268
0.898421 | 13.3582
0.900575 | 13.3879
0.897247 | 13.4176
0.895876 | 13.4489
0.895485 | 13.4831
0.900379 | 13.5185
0.901358 | 13.5547
0.900967 | 13.5901
0.898421 | 13.6251
0.897247 | 13.6589
0.89294 | 13.6922
0.886675 | 13.7248
0.884325 | 13.7573
0.882172 | 13.7907
0.887654 | 13.8249
0.895289 | 13.859
0.903903 | 13.8928
0.908014 | 13.9246
0.908602 | 13.9543
0.905078 | 13.9844
0.906253 | 14.0157
0.912126 | 14.0491
0.922698 | 14.0833
0.928375 | 14.1187
0.925634 | 14.1541
0.921719 | 14.1886
0.91937 | 14.2228
0.916041 | 14.2578
0.905861 | 14.2924
0.900379 | 14.327
0.901162 | 14.3612
0.908602 | 14.3962
0.913692 | 14.4307
0.91937 | 14.4629
0.924656 | 14.4934
0.92446 | 14.5223
0.921719 | 14.552
0.920936 | 14.5846
0.927396 | 14.6191
0.934836 | 14.6554
0.936206 | 14.6916
0.92955 | 14.7274
0.923872 | 14.7624
0.920153 | 14.7965
0.915846 | 14.8307
0.910364 | 14.8645
0.90684 | 14.8975
0.91056 | 14.9308
0.919565 | 14.9646
0.925243 | 14.9976
0.929746 | 15.0289
0.933857 | 15.059
0.931899 | 15.0887
0.928767 | 15.12
0.929942 | 15.1538
0.936011 | 15.1884
0.940905 | 15.2246
0.941688 | 15.2604
0.937185 | 15.2954
0.933466 | 15.3296
0.929354 | 15.363
0.921719 | 15.3959
0.918782 | 15.4289
0.919174 | 15.4622
0.924656 | 15.4964
0.931312 | 15.5306
0.936206 | 15.5636
0.937577 | 15.5945
0.938164 | 15.6238
0.938752 | 15.6543
0.939339 | 15.686
0.947562 | 15.7198
0.953826 | 15.754
0.95598 | 15.789
0.952064 | 15.824
0.948345 | 15.8586
0.946778 | 15.8927
0.942863 | 15.9277
0.936402 | 15.9619
0.929354 | 15.9961
0.932095 | 16.0303
0.935619 | 16.0649
0.940709 | 16.0986
0.947562 | 16.1312
0.951673 | 16.1609
0.948736 | 16.1902
0.945604 | 16.2207
0.946387 | 16.2533
0.953435 | 16.2874
0.962049 | 16.3232
0.960287 | 16.3586
0.956371 | 16.3932
0.952652 | 16.427
0.948149 | 16.46
0.944429 | 16.4937
0.941492 | 16.5275
0.93973 | 16.5617
0.943059 | 16.5955
0.949911 | 16.6292
0.956371 | 16.6622
0.963615 | 16.6935
0.964594 | 16.7232
0.960483 | 16.7529
0.959895 | 16.7839
0.958917 | 16.8172
0.968314 | 16.8522
0.973208 | 16.888
0.972034 | 16.923
0.967335 | 16.9572
0.962832 | 16.991
0.955784 | 17.0243
0.951086 | 17.0577
0.948736 | 17.0915
0.948736 | 17.1244
0.954218 | 17.1586
0.958721 | 17.1924
0.96479 | 17.2253
0.971055 | 17.2563
0.973404 | 17.286
0.970467 | 17.3157
0.969489 | 17.3474
0.973796 | 17.3812
0.984955 | 17.4162
0.986717 | 17.4524
0.984563 | 17.4882
0.979082 | 17.5232
0.97497 | 17.5574
0.969684 | 17.5916
0.961266 | 17.6257
0.956763 | 17.6603
0.963419 | 17.6945
0.970272 | 17.7287
0.972034 | 17.7629
0.979669 | 17.795
0.984955 | 17.8255
0.984563 | 17.8544
0.982018 | 17.8849
0.983976 | 17.9171
0.990632 | 17.9517
0.99768 | 17.9875
0.993961 | 18.0237
0.989849 | 18.0591
0.988675 | 18.0937
0.981822 | 18.1278
0.974187 | 18.162
0.969684 | 18.1954
0.971642 | 18.2288
0.975753 | 18.2629
0.982214 | 18.2971
0.987304 | 18.3301
0.994352 | 18.3614
0.997093 | 18.3919
0.99122 | 18.422
0.990828 | 18.4538
0.992199 | 18.4875
1.00062 | 18.5225
1.0016 | 18.5583
0.999638 | 18.5933
0.995723 | 18.6275
0.995135 | 18.6617
0.990241 | 18.6947
0.982997 | 18.7284
0.980061 | 18.7618
0.979865 | 18.7956
0.987108 | 18.8302
0.990241 | 18.8643
0.997485 | 18.8973
1.00218 | 18.9282
1.00375 | 18.9579
0.999834 | 18.9876
0.999051 | 19.019
1.00395 | 19.0523
1.01119 | 19.0869
1.01589 | 19.1227
1.01197 | 19.1581
1.00943 | 19.1931
1.00257 | 19.2277
0.995331 | 19.2623
0.988283 | 19.2969
0.98613 | 19.3311
0.989066 | 19.3648
0.999442 | 19.3986
1.00727 | 19.4316
1.01197 | 19.4629
1.01608 | 19.493
1.01589 | 19.5223
1.01471 | 19.5528
1.01648 | 19.5858
1.02274 | 19.6204
1.02724 | 19.6566
1.02744 | 19.6924
1.02157 | 19.7282
1.01569 | 19.762
1.01197 | 19.7953
1.00825 | 19.8291
1.00081 | 19.8621
1.00081 | 19.8954
1.00688 | 19.9288
1.01393 | 19.9626
1.02059 | 19.9959
1.02352 | 20.0264
1.02294 | 20.0562
1.02176 | 20.0859
1.01961 | 20.1172
1.02176 | 20.151
1.03155 | 20.1855
1.03507 | 20.2209
1.03253 | 20.2563
1.02979 | 20.2905
1.02685 | 20.3243
1.0245 | 20.3577
1.01961 | 20.391
1.01569 | 20.4244
1.01452 | 20.4578
1.01745 | 20.4923
1.02254 | 20.5265
1.03135 | 20.5599
1.03605 | 20.5908
1.03233 | 20.6205
1.03155 | 20.6502
1.03175 | 20.6816
1.03625 | 20.7149
1.04408 | 20.7499
1.04878 | 20.7853
1.048 | 20.8207
1.04408 | 20.8549
1.0384 | 20.8895
1.03233 | 20.9237
1.0294 | 20.9578
1.0247 | 20.992
1.02685 | 21.0258
1.03214 | 21.06
1.03821 | 21.0933
1.04525 | 21.1255
1.04976 | 21.1564
1.04819 | 21.1857
1.04643 | 21.2166
1.04721 | 21.2492
1.05093 | 21.2838
1.05681 | 21.32
1.05622 | 21.3562
1.05524 | 21.3924
1.05172 | 21.4274
1.04506 | 21.4616
1.03879 | 21.4958
1.03547 | 21.5291
1.03233 | 21.5629
1.03762 | 21.5967
1.04525 | 21.6309
1.05113 | 21.6646
1.057 | 21.6956
1.057 | 21.7257
1.05152 | 21.755
1.05034 | 21.7867
1.05426 | 21.8201
1.05955 | 21.8547
1.06483 | 21.8905
1.06424 | 21.9259
1.06111 | 21.9604
1.05798 | 21.9942
1.05328 | 22.0284
1.04643 | 22.0618
1.04349 | 22.0955
1.04545 | 22.1293
1.048 | 22.1639
1.05289 | 22.1981
1.06092 | 22.2314
1.06503 | 22.262
1.06522 | 22.2909
1.0619 | 22.3206
1.0617 | 22.3519
1.06679 | 22.3857
1.0754 | 22.4207
1.07756 | 22.4565
1.07521 | 22.4915
1.07325 | 22.526
1.06659 | 22.5606
1.05994 | 22.5948
1.05191 | 22.629
1.048 | 22.6632
1.05328 | 22.6973
1.06013 | 22.7311
1.06405 | 22.7645
1.07168 | 22.7958
1.07658 | 22.8255
1.07638 | 22.8548
1.07521 | 22.8853
1.07619 | 22.9179
1.08343 | 22.9525
1.09087 | 22.9887
1.08774 | 23.0249
1.08324 | 23.0603
1.08069 | 23.0949
1.07305 | 23.1287
1.06718 | 23.1624
1.06229 | 23.1954
1.06131 | 23.2288
1.0662 | 23.2621
1.07384 | 23.2959
1.07893 | 23.3289
1.08304 | 23.3602
1.08539 | 23.3899
1.08343 | 23.4196
1.08441 | 23.4509
1.08598 | 23.4847
1.09224 | 23.5197
1.09576 | 23.5551
1.09518 | 23.5901
1.09244 | 23.6239
1.09146 | 23.658
1.08891 | 23.6914
1.08421 | 23.7244
1.0803 | 23.7577
1.07912 | 23.7911
1.08363 | 23.8253
1.0893 | 23.8595
1.0942 | 23.8928
1.09772 | 23.9246
1.09537 | 23.9543
1.09322 | 23.9844
1.09205 | 24.0153
1.09811 | 24.0491
1.10653 | 24.0833
1.10849 | 24.1187
1.1079 | 24.1541
1.10223 | 24.1882
1.10007 | 24.2224
1.094 | 24.257
1.08872 | 24.2916
1.08324 | 24.3266
1.08637 | 24.3612
1.08911 | 24.3958
1.09439 | 24.4295
1.10105 | 24.4621
1.10399 | 24.4926
1.10673 | 24.5215
1.10634 | 24.5516
1.1081 | 24.5841
1.11378 | 24.6183
1.11926 | 24.6541
1.11828 | 24.6908
1.11613 | 24.7266
1.1128 | 24.762
1.1079 | 24.7965
1.10477 | 24.8307
1.09831 | 24.8641
1.09557 | 24.8971
1.10242 | 24.9304
1.11045 | 24.9642
1.11906 | 24.9976
1.12494 | 25.0289
1.12533 | 25.0586
1.12161 | 25.0887
1.12102 | 25.1204
1.12082 | 25.1546
1.12826 | 25.19
1.13257 | 25.2262
1.13159 | 25.2616
1.12768 | 25.2958
1.12396 | 25.3292
1.12082 | 25.363
1.1175 | 25.3963
1.11593 | 25.4293
1.11495 | 25.4631
1.12043 | 25.4968
1.12494 | 25.5306
1.13414 | 25.5636
1.13825 | 25.5949
1.13551 | 25.6246
1.13296 | 25.6547
1.13277 | 25.6856
1.13805 | 25.7194
1.14588 | 25.7544
1.14941 | 25.7902
1.14686 | 25.8248
1.14412 | 25.859
1.13747 | 25.8936
1.12885 | 25.9281
1.12454 | 25.9623
1.11945 | 25.9965
1.12259 | 26.0311
1.12748 | 26.0653
1.13238 | 26.0986
1.14295 | 26.1304
1.14686 | 26.1597
1.14432 | 26.1886
1.14099 | 26.2191
1.14314 | 26.2512
1.14941 | 26.2858
1.15567 | 26.3228
1.1545 | 26.359
1.14882 | 26.3944
1.14393 | 26.4286
1.13551 | 26.4624
1.13218 | 26.4954
1.12983 | 26.5287
1.13081 | 26.5621
1.13825 | 26.5951
1.14569 | 26.6284
1.15411 | 26.6614
1.15939 | 26.6927
1.16194 | 26.7224
1.16096 | 26.7525
1.15998 | 26.7843
1.15978 | 26.8184
1.16429 | 26.8534
1.16938 | 26.8892
1.16585 | 26.9238
1.1637 | 26.958
1.16213 | 26.9918
1.15724 | 27.0239
1.15195 | 27.0569
1.14823 | 27.0903
1.14882 | 27.1236
1.15587 | 27.1586
1.16037 | 27.1932
1.16527 | 27.2266
1.17016 | 27.2579
1.16938 | 27.2876
1.16683 | 27.3181
1.16683 | 27.3494
1.17505 | 27.3832
1.18269 | 27.4182
1.18524 | 27.454
1.18152 | 27.489
1.17897 | 27.5232
1.17466 | 27.5578
1.1684 | 27.5924
1.15998 | 27.627
1.15411 | 27.6619
1.15802 | 27.6961
1.16272 | 27.7307
1.16918 | 27.7641
1.17584 | 27.7958
1.18054 | 27.8255
1.18093 | 27.8544
1.17995 | 27.8849
1.18112 | 27.9175
1.18876 | 27.9521
1.19502 | 27.9883
1.19228 | 28.0249
1.18719 | 28.0603
1.1823 | 28.0953
1.17721 | 28.1291
1.1731 | 28.1637
1.16957 | 28.1966
1.16683 | 28.2296
1.17212 | 28.2629
1.17819 | 28.2963
1.18406 | 28.3293
1.18895 | 28.361
1.19052 | 28.3915
1.18837 | 28.422
1.18758 | 28.4538
1.18778 | 28.488
1.19365 | 28.5229
1.19894 | 28.5588
1.19796 | 28.5942
1.19581 | 28.6283
1.19209 | 28.6617
1.18993 | 28.6951
1.18308 | 28.7284
1.17897 | 28.7618
1.17877 | 28.7956
1.18386 | 28.8306
1.18954 | 28.8652
1.19444 | 28.8985
1.19874 | 28.9294
1.19933 | 28.9591
1.20129 | 28.9889
1.20188 | 29.0206
1.20951 | 29.0535
1.21676 | 29.0877
1.21852 | 29.1227
1.21558 | 29.1577
1.21245 | 29.1923
1.20814 | 29.2269
1.20266 | 29.2615
1.196 | 29.2957
1.18837 | 29.3298
1.19013 | 29.3636
1.19718 | 29.3982
1.20403 | 29.4316
1.21225 | 29.4633
1.21734 | 29.493
1.21656 | 29.5215
1.2148 | 29.552
1.21401 | 29.585
1.21989 | 29.6191
1.2285 | 29.6554
1.22968 | 29.6916
1.22654 | 29.7274
1.22145 | 29.7616
1.21676 | 29.7945
1.21264 | 29.8279
1.20697 | 29.8604
1.20853 | 29.8938
1.21656 | 29.9272
1.22263 | 29.9609
1.22929 | 29.9943
1.23183 | 30.0256
1.22968 | 30.0557
1.22733 | 30.0863
1.22498 | 30.1176
1.2285 | 30.1514
1.23496 | 30.1864
1.24044 | 30.2218
1.23927 | 30.2568
1.23888 | 30.2905
1.23516 | 30.3239
1.233 | 30.3564
1.22811 | 30.3894
1.22635 | 30.4232
1.22713 | 30.4569
1.23007 | 30.4919
1.23614 | 30.5269
1.2426 | 30.5599
1.2471 | 30.5912
1.24377 | 30.6209
1.24044 | 30.6506
1.24044 | 30.682
1.2471 | 30.7153
1.25317 | 30.7503
1.25767 | 30.7861
1.25611 | 30.8219
1.252 | 30.8565
1.24416 | 30.8911
1.2379 | 30.9257
1.23418 | 30.9599
1.23222 | 30.9949
1.23516 | 31.0295
1.24025 | 31.064
1.24867 | 31.097
1.25571 | 31.1287
1.25885 | 31.1589
1.25924 | 31.1882
1.25924 | 31.2183
1.261 | 31.2508
1.26687 | 31.2858
1.27099 | 31.3216
1.27079 | 31.3578
1.26727 | 31.3936
1.26413 | 31.4282
1.25787 | 31.4624
1.25356 | 31.4958
1.24828 | 31.5291
1.24867 | 31.5625
1.25395 | 31.5959
1.261 | 31.63
1.26903 | 31.6638
1.27588 | 31.6952
1.27745 | 31.7253
1.27412 | 31.7554
1.27196 | 31.7875
1.27373 | 31.8213
1.28136 | 31.8563
1.28782 | 31.8925
1.28743 | 31.9279
1.28469 | 31.9621
1.28175 | 31.9958
1.27549 | 32.0292
1.27177 | 32.0622
1.26687 | 32.0951
1.26707 | 32.1289
1.27471 | 32.1635
1.28097 | 32.1977
1.28449 | 32.231
1.28743 | 32.262
1.28743 | 32.2913
1.28684 | 32.321
1.28802 | 32.3527
1.29448 | 32.3857
1.30407 | 32.4202
1.30681 | 32.4556
1.30172 | 32.4915
1.29839 | 32.526
1.29487 | 32.561
1.28861 | 32.5956
1.28058 | 32.6302
1.27627 | 32.6648
1.28019 | 32.6986
1.28489 | 32.7327
1.29056 | 32.7657
1.29976 | 32.7974
1.30642 | 32.8267
1.30642 | 32.8548
1.30446 | 32.8857
1.30485 | 32.9179
1.31347 | 32.9525
1.31934 | 32.9887
1.32032 | 33.0249
1.31543 | 33.0607
1.31034 | 33.0949
1.30525 | 33.1287
1.3027 | 33.162
1.29937 | 33.1954
1.298 | 33.2292
1.30623 | 33.2621
1.31347 | 33.2951
1.32189 | 33.3276
1.32522 | 33.359
1.32776 | 33.3887
1.3258 | 33.4184
1.32482 | 33.4501
1.32267 | 33.4839
1.32835 | 33.5189
1.33442 | 33.5551
1.33324 | 33.5905
1.33168 | 33.6247
1.32619 | 33.658
1.32345 | 33.691
1.31778 | 33.724
1.31562 | 33.7573
1.31523 | 33.7907
1.32208 | 33.8249
1.32815 | 33.8595
1.33618 | 33.8924
1.33853 | 33.9242
1.33638 | 33.9539
1.33618 | 33.984
1.33618 | 34.0157
1.34401 | 34.0491
1.35067 | 34.0845
1.3536 | 34.1199
1.35106 | 34.1553
1.34812 | 34.1899
1.34323 | 34.2244
1.3399 | 34.259
1.33657 | 34.2932
1.33266 | 34.3274
1.335 | 34.3616
1.34009 | 34.3962
1.34832 | 34.4303
1.35752 | 34.4629
1.36143 | 34.493
1.36085 | 34.5223
1.36006 | 34.5524
1.36124 | 34.585
1.36672 | 34.6195
1.37299 | 34.6554
1.37357 | 34.6912
1.36927 | 34.727
1.36535 | 34.762
1.35948 | 34.7961
1.35517 | 34.8303
1.35125 | 34.8637
1.3491 | 34.8966
1.35302 | 34.93
1.35967 | 34.9634
1.36711 | 34.9967
1.37279 | 35.0281
1.37612 | 35.0586
1.37377 | 35.0883
1.37299 | 35.12
1.37514 | 35.1538
1.3818 | 35.1892
1.38591 | 35.2254
1.3863 | 35.2604
1.38317 | 35.295
1.38003 | 35.3292
1.3769 | 35.3625
1.3724 | 35.3959
1.36907 | 35.4293
1.37103 | 35.4622
1.37749 | 35.496
1.38395 | 35.5298
1.39139 | 35.5627
1.3955 | 35.5937
1.39393 | 35.623
1.39276 | 35.6531
1.39511 | 35.6848
1.4 | 35.719
1.40862 | 35.7544
1.4096 | 35.7902
1.40588 | 35.8248
1.40333 | 35.8594
1.40039 | 35.8936
1.3953 | 35.9281
1.391 | 35.9623
1.38728 | 35.9965
1.38826 | 36.0303
1.39511 | 36.064
1.40059 | 36.0974
1.40901 | 36.1292
1.41625 | 36.1593
1.41488 | 36.1882
1.41312 | 36.2187
1.41645 | 36.2516
1.42467 | 36.2862
1.43133 | 36.3224
1.43309 | 36.3586
1.42859 | 36.394
1.42545 | 36.4282
1.42115 | 36.462
1.41527 | 36.4954
1.4096 | 36.5283
1.41057 | 36.5621
1.41743 | 36.5955
1.4235 | 36.6292
1.42898 | 36.6622
1.43309 | 36.6931
1.437 | 36.7224
1.43466 | 36.7521
1.43231 | 36.7839
1.43524 | 36.8172
1.44405 | 36.8522
1.44856 | 36.888
1.44523 | 36.9234
1.44307 | 36.9576
1.44209 | 36.991
1.43935 | 37.0239
1.43524 | 37.0573
1.43368 | 37.0907
1.43466 | 37.1236
1.43975 | 37.1578
1.44366 | 37.192
1.44875 | 37.2253
1.45384 | 37.2571
1.4558 | 37.2872
1.45482 | 37.3173
1.45325 | 37.349
1.45639 | 37.3824
1.46265 | 37.4174
1.46794 | 37.4528
1.46637 | 37.4882
1.46422 | 37.5228
1.46148 | 37.557
1.45678 | 37.5911
1.4509 | 37.6253
1.44601 | 37.6599
1.44934 | 37.6937
1.45717 | 37.7283
1.4652 | 37.762
1.47166 | 37.7942
1.47596 | 37.8247
1.47753 | 37.854
1.47655 | 37.8845
1.47812 | 37.9175
1.48262 | 37.9521
1.48849 | 37.9883
1.48908 | 38.0245
1.48575 | 38.0599
1.48105 | 38.0949
1.47636 | 38.1291
1.47224 | 38.1632
1.46794 | 38.197
1.46774 | 38.2304
1.47244 | 38.2638
1.48399 | 38.2971
1.49476 | 38.3305
1.50004 | 38.3618
1.50063 | 38.3915
1.49946 | 38.4212
1.49809 | 38.4526
1.50102 | 38.4871
1.51042 | 38.5221
1.51629 | 38.5583
1.51649 | 38.5933
1.5116 | 38.6275
1.50572 | 38.6617
1.50533 | 38.6951
1.50161 | 38.7292
1.49946 | 38.763
1.50142 | 38.7968
1.50748 | 38.831
1.51414 | 38.8647
1.51943 | 38.8977
1.52413 | 38.9286
1.52373 | 38.9579
1.52491 | 38.988
1.52726 | 39.0198
1.53431 | 39.0531
1.54253 | 39.0881
1.54468 | 39.1231
1.54116 | 39.1577
1.53803 | 39.1919
1.53489 | 39.2261
1.53176 | 39.2603
1.52569 | 39.2944
1.52373 | 39.3282
1.52569 | 39.362
1.53294 | 39.3962
1.53959 | 39.4295
1.54684 | 39.4613
1.55428 | 39.4914
1.5531 | 39.5207
1.55134 | 39.5516
1.55193 | 39.5846
1.56034 | 39.6191
1.56504 | 39.6549
1.56485 | 39.6912
1.56367 | 39.7266
1.56269 | 39.7607
1.56113 | 39.7941
1.5576 | 39.8275
1.55193 | 39.86
1.5533 | 39.8934
1.56093 | 39.9272
1.56994 | 39.9618
1.57777 | 39.9955
1.58384 | 40.0269
1.58325 | 40.0562
1.57953 | 40.0859
1.57836 | 40.1172
1.58149 | 40.1506
1.59128 | 40.186
1.59519 | 40.2214
1.59402 | 40.2563
1.5903 | 40.2909
1.58971 | 40.3243
1.58599 | 40.3581
1.58188 | 40.3914
1.57836 | 40.4244
1.58031 | 40.4578
1.5854 | 40.4924
1.59167 | 40.5265
1.60107 | 40.5599
1.60733 | 40.5912
1.60851 | 40.6205
1.60576 | 40.6502
1.6087 | 40.6816
1.61477 | 40.7149
1.62593 | 40.7499
1.62965 | 40.7853
1.62789 | 40.8211
1.62573 | 40.8561
1.6228 | 40.8907
1.61555 | 40.9253
1.61301 | 40.9595
1.61066 | 40.9945
1.61418 | 41.0286
1.62104 | 41.0628
1.62828 | 41.0962
1.63807 | 41.1283
1.64296 | 41.1589
1.64375 | 41.1882
1.64296 | 41.2187
1.64727 | 41.2516
1.65256 | 41.2862
1.65745 | 41.322
1.65745 | 41.3582
1.6549 | 41.3936
1.65079 | 41.4286
1.64414 | 41.4624
1.64081 | 41.4966
1.63689 | 41.5299
1.6365 | 41.5629
1.64198 | 41.5963
1.65099 | 41.6305
1.66195 | 41.6634
1.6692 | 41.6947
1.67194 | 41.7249
1.66959 | 41.755
1.66939 | 41.7871
1.67174 | 41.8213
1.68251 | 41.8567
1.68721 | 41.8929
1.68936 | 41.9283
1.68701 | 41.9621
1.68447 | 41.9958
1.68271 | 42.0288
1.67957 | 42.0618
1.67899 | 42.0955
1.67859 | 42.1293
1.68819 | 42.1639
1.69347 | 42.1981
1.69837 | 42.231
1.70346 | 42.2624
1.70424 | 42.2917
1.70483 | 42.3214
1.70561 | 42.3535
1.70972 | 42.3865
1.71873 | 42.4211
1.72656 | 42.4565
1.72362 | 42.4919
1.72206 | 42.5264
1.72108 | 42.5606
1.7156 | 42.5948
1.71109 | 42.629
1.7062 | 42.6628
1.70835 | 42.6969
1.72029 | 42.7307
1.72754 | 42.7641
1.73694 | 42.7958
1.74261 | 42.8255
1.74555 | 42.8548
1.74653 | 42.8853
1.74888 | 42.9179
1.75769 | 42.9521
1.76493 | 42.9883
1.76885 | 43.0245
1.76748 | 43.0599
1.76258 | 43.0949
1.75847 | 43.1287
1.7573 | 43.1624
1.75084 | 43.1954
1.75084 | 43.2288
1.75965 | 43.2621
1.76826 | 43.2955
1.78138 | 43.3284
1.78901 | 43.3594
1.79136 | 43.3891
1.79391 | 43.4188
1.79645 | 43.4497
1.79704 | 43.4835
1.80624 | 43.5185
1.81466 | 43.5539
1.8129 | 43.5889
1.81329 | 43.6235
1.81153 | 43.658
1.81055 | 43.691
1.8035 | 43.7248
1.80076 | 43.7581
1.79802 | 43.7915
1.80761 | 43.8257
1.81662 | 43.8603
1.82523 | 43.894
1.83522 | 43.9254
1.84109 | 43.9547
1.84383 | 43.9848
1.84696 | 44.0161
1.85753 | 44.0491
1.86967 | 44.0833
1.87868 | 44.1187
1.87731 | 44.1545
1.87809 | 44.1895
1.87789 | 44.2244
1.87104 | 44.259
1.86419 | 44.2932
1.85616 | 44.3274
1.85714 | 44.3616
1.86517 | 44.3962
1.87241 | 44.4299
1.88024 | 44.4617
1.88827 | 44.4918
1.88905 | 44.5211
1.89003 | 44.5512
1.8961 | 44.5837
1.90119 | 44.6183
1.91118 | 44.6541
1.91294 | 44.6908
1.91235 | 44.7266
1.91274 | 44.762
1.90961 | 44.7961
1.90804 | 44.8303
1.9055 | 44.8637
1.90295 | 44.8962
1.90883 | 44.9296
1.91646 | 44.9638
1.92547 | 44.9967
1.93193 | 45.0285
1.93408 | 45.0586
1.93232 | 45.0883
1.93291 | 45.1196
1.93447 | 45.1534
1.9425 | 45.1888
1.95033 | 45.225
1.9519 | 45.2604
1.95268 | 45.2946
1.9517 | 45.328
1.95033 | 45.3609
1.94661 | 45.3943
1.947 | 45.4281
1.94857 | 45.4626
1.95366 | 45.498
1.95718 | 45.5326
1.9609 | 45.566
1.96384 | 45.5969
1.96423 | 45.6258
1.96443 | 45.6555
1.96737 | 45.6873
1.97422 | 45.7202
1.97931 | 45.7544
1.98361 | 45.789
1.98224 | 45.824
1.98205 | 45.8582
1.98068 | 45.8931
1.97852 | 45.9277
1.97539 | 45.9623
1.97402 | 45.9969
1.97618 | 46.0311
1.98244 | 46.0653
1.9891 | 46.0982
1.99967 | 46.1296
2.00632 | 46.1589
2.00613 | 46.1877
2.0075 | 46.2183
2.00887 | 46.2512
2.01455 | 46.2854
2.02023 | 46.322
2.02003 | 46.3582
2.01827 | 46.3936
2.01885 | 46.4282
2.01455 | 46.4616
2.012 | 46.4954
2.01181 | 46.5283
2.01239 | 46.5613
2.01983 | 46.5946
2.03158 | 46.6276
2.04059 | 46.661
2.05135 | 46.6923
2.05684 | 46.7224
2.05527 | 46.7521
2.05684 | 46.7839
2.05821 | 46.8176
2.07034 | 46.853
2.08327 | 46.8884
2.08327 | 46.923
2.08092 | 46.9568
2.08072 | 46.9893
2.07915 | 47.0211
2.07896 | 47.0549
2.08052 | 47.0886
2.08033 | 47.1216
2.09188 | 47.1554
2.09834 | 47.1891
2.10265 | 47.2229
2.11342 | 47.2546
2.11851 | 47.2856
2.12046 | 47.3165
2.12477 | 47.349
2.12908 | 47.3836
2.13828 | 47.4194
2.15003 | 47.4548
2.1514 | 47.4906
2.1512 | 47.526
2.1512 | 47.5602
2.14983 | 47.5944
2.14591 | 47.6286
2.14415 | 47.6624
2.14885 | 47.6961
2.16138 | 47.7307
2.17156 | 47.7641
2.18174 | 47.7954
2.19055 | 47.8255
2.19466 | 47.854
2.19682 | 47.8841
2.2023 | 47.9167
2.2113 | 47.9517
2.22207 | 47.9879
2.22755 | 48.0245
2.22775 | 48.0603
2.22912 | 48.0953
2.22677 | 48.1291
2.22481 | 48.1632
2.22422 | 48.1962
2.22638 | 48.2296
2.23264 | 48.2625
2.24478 | 48.2963
2.25516 | 48.3297
2.26162 | 48.361
2.26534 | 48.3915
2.26612 | 48.422
2.26945 | 48.4538
2.27278 | 48.4884
2.28178 | 48.5229
2.28824 | 48.5588
2.28942 | 48.5933
2.29412 | 48.6275
2.30117 | 48.6609
2.30214 | 48.6934
2.29979 | 48.7256
2.29705 | 48.7573
2.29823 | 48.7895
2.30567 | 48.8245
2.31565 | 48.8595
2.33073 | 48.8932
2.34306 | 48.9246
2.34522 | 48.9539
2.34482 | 48.9836
2.3507 | 49.0145
2.36088 | 49.0487
2.37517 | 49.0837
2.38261 | 49.1199
2.38672 | 49.1569
2.38731 | 49.1939
2.37987 | 49.2305
2.3738 | 49.2664
2.36655 | 49.3026
2.36244 | 49.3372
2.3689 | 49.3722
2.37908 | 49.4059
2.38809 | 49.4377
2.40003 | 49.4678
2.41002 | 49.4958
2.41158 | 49.5235
2.41687 | 49.5536
2.42333 | 49.5858
2.43625 | 49.62
2.44624 | 49.6566
2.44878 | 49.6924
2.45035 | 49.7282
2.44937 | 49.7624
2.44819 | 49.7957
2.4478 | 49.8291
2.44761 | 49.8621
2.45152 | 49.8958
2.46366 | 49.9288
2.47345 | 49.9622
2.48383 | 49.9947
2.49283 | 50.0256
2.49675 | 50.0557
2.50047 | 50.0859
2.50379 | 50.1176
2.50751 | 50.1514
2.51887 | 50.1868
2.52807 | 50.2222
2.5312 | 50.2576
2.53316 | 50.2917
2.53669 | 50.3251
2.5361 | 50.3581
2.53375 | 50.3906
2.53297 | 50.4236
2.53453 | 50.4574
2.54491 | 50.4915
2.5592 | 50.5257
2.5686 | 50.5579
2.57467 | 50.588
2.57721 | 50.6165
2.58152 | 50.6445
2.58778 | 50.6771
2.60227 | 50.7113
2.61813 | 50.7467
2.63046 | 50.7813
2.63359 | 50.8162
2.63164 | 50.8508
2.63281 | 50.8858
2.63242 | 50.9212
2.63281 | 50.957
2.62831 | 50.9937
2.63399 | 51.0303
2.64084 | 51.0665
2.65043 | 51.1015
2.65846 | 51.1344
2.66707 | 51.1646
2.67177 | 51.1938
2.67588 | 51.224
2.6845 | 51.2565
2.69605 | 51.2899
2.71034 | 51.3261
2.71778 | 51.3615
2.71876 | 51.3961
2.71915 | 51.4307
2.72052 | 51.464
2.72189 | 51.4978
2.72228 | 51.5312
2.72483 | 51.5641
2.73246 | 51.5975
2.74578 | 51.6313
2.75693 | 51.6638
2.76457 | 51.6951
2.77514 | 51.7257
2.77847 | 51.7554
2.7818 | 51.7875
2.78787 | 51.8213
2.80079 | 51.8563
2.81351 | 51.8921
2.81978 | 51.9275
2.82213 | 51.9617
2.82467 | 51.995
2.8282 | 52.028
2.82683 | 52.0614
2.82761 | 52.0947
2.83309 | 52.1285
2.84386 | 52.1631
2.85521 | 52.1973
2.86461 | 52.2306
2.87107 | 52.2616
2.87675 | 52.2909
2.88282 | 52.321
2.89809 | 52.3523
2.90768 | 52.3857
2.92158 | 52.4194
2.93118 | 52.4528
2.93588 | 52.4866
2.93959 | 52.5212
2.94292 | 52.5566
2.94821 | 52.5911
2.94958 | 52.6253
2.95056 | 52.6591
2.95017 | 52.6929
2.96387 | 52.7275
2.97777 | 52.7616
2.99578 | 52.7942
3.00636 | 52.8255
3.01105 | 52.8556
3.01536 | 52.887
3.01947 | 52.9203
3.02887 | 52.9557
3.04022 | 52.9932
3.04668 | 53.0298
3.04962 | 53.066
3.05119 | 53.1006
3.04845 | 53.1335
3.05197 | 53.1665
3.05256 | 53.1987
3.05902 | 53.2312
3.07057 | 53.2633
3.08623 | 53.2959
3.10072 | 53.3284
3.1111 | 53.3594
3.11912 | 53.3891
3.12539 | 53.4192
3.13302 | 53.4505
3.13811 | 53.4843
3.15143 | 53.5193
3.16415 | 53.5551
3.17179 | 53.5905
3.17746 | 53.6251
3.18216 | 53.6584
3.18706 | 53.6906
3.18941 | 53.7236
3.19039 | 53.7565
3.19313 | 53.7899
3.20409 | 53.8245
3.21564 | 53.8591
3.22563 | 53.8928
3.23718 | 53.9237
3.24109 | 53.9539
3.24579 | 53.984
3.25206 | 54.0157
3.2638 | 54.0495
3.27731 | 54.0841
3.28886 | 54.1195
3.29356 | 54.1545
3.30531 | 54.189
3.31294 | 54.2232
3.31333 | 54.257
3.3149 | 54.2904
3.31353 | 54.3233
3.32195 | 54.3571
3.33409 | 54.3925
3.35092 | 54.4275
3.36639 | 54.4596
3.3844 | 54.4897
3.38792 | 54.5182
3.39439 | 54.5483
3.40417 | 54.5809
3.42023 | 54.6155
3.43687 | 54.6525
3.44587 | 54.6899
3.45116 | 54.7274
3.45292 | 54.7636
3.45566 | 54.7994
3.45273 | 54.8348
3.45429 | 54.869
3.45723 | 54.9023
3.46956 | 54.9357
3.48151 | 54.9687
3.49697 | 55.0008
3.51166 | 55.0309
3.5236 | 55.0602
3.5328 | 55.0891
3.54044 | 55.12
3.5512 | 55.1538
3.56549 | 55.1888
3.57842 | 55.225
3.58781 | 55.2608
3.59369 | 55.2958
3.59956 | 55.3296
3.60348 | 55.3625
3.60485 | 55.3955
3.60661 | 55.4285
3.61307 | 55.4618
3.62521 | 55.496
3.63832 | 55.5298
3.65242 | 55.5632
3.66045 | 55.5945
3.66926 | 55.6238
3.67611 | 55.6543
3.6859 | 55.6864
3.70078 | 55.7206
3.71683 | 55.7556
3.72819 | 55.7906
3.73523 | 55.8252
3.74091 | 55.8598
3.74483 | 55.894
3.75011 | 55.9285
3.75109 | 55.9627
3.7509 | 55.9965
3.75736 | 56.0303
3.77498 | 56.064
3.78966 | 56.097
3.8065 | 56.1279
3.82314 | 56.1568
3.83077 | 56.1841
3.83978 | 56.2142
3.8527 | 56.2476
3.87189 | 56.2821
3.89401 | 56.3184
3.9085 | 56.3538
3.90967 | 56.3888
3.91594 | 56.4229
3.92357 | 56.4575
3.92807 | 56.4921
3.92964 | 56.5271
3.93747 | 56.5617
3.94785 | 56.5963
3.96194 | 56.6317
3.97252 | 56.6654
3.98407 | 56.6976
3.99249 | 56.7277
3.99953 | 56.7574
4.00619 | 56.7891
4.015 | 56.8225
4.03516 | 56.8567
4.05024 | 56.8917
4.06218 | 56.9255
4.06884 | 56.9592
4.07706 | 56.9922
4.0843 | 57.0247
4.09233 | 57.0581
4.09723 | 57.0919
4.10369 | 57.1252
4.11817 | 57.1594
4.13129 | 57.1932
4.14637 | 57.2262
4.15909 | 57.2575
4.16947 | 57.2868
4.18024 | 57.3165
4.18944 | 57.3482
4.20197 | 57.382
4.22291 | 57.417
4.23995 | 57.4528
4.24739 | 57.4886
4.25561 | 57.5232
4.26227 | 57.5574
4.26775 | 57.5916
4.27186 | 57.6261
4.2744 | 57.6603
4.28635 | 57.6941
4.30123 | 57.7287
4.31258 | 57.7625
4.32452 | 57.7942
4.33647 | 57.8247
4.34508 | 57.8536
4.36055 | 57.8845
4.37699 | 57.9171
4.39167 | 57.9504
4.40655 | 57.9842
4.41693 | 58.0184
4.42652 | 58.0522
4.43572 | 58.0884
4.4463 | 58.1238
4.45706 | 58.1584
4.46529 | 58.1921
4.46783 | 58.2259
4.47371 | 58.2597
4.49133 | 58.2939
4.51267 | 58.3289
4.53126 | 58.3618
4.54281 | 58.3931
4.55162 | 58.4245
4.55711 | 58.457
4.5667 | 58.492
4.58354 | 58.5278
4.59607 | 58.5645
4.61075 | 58.6003
4.61936 | 58.6348
4.62661 | 58.6678
4.63229 | 58.7004
4.63698 | 58.7329
4.64403 | 58.7655
4.65519 | 58.7984
4.67183 | 58.8318
4.68769 | 58.8652
4.70707 | 58.8977
4.72117 | 58.9286
4.73154 | 58.9575
4.74192 | 58.9876
4.75465 | 59.019
4.77246 | 59.0527
4.79361 | 59.0877
4.81103 | 59.1227
4.82258 | 59.1577
4.83139 | 59.1923
4.83785 | 59.2269
4.84392 | 59.2615
4.85077 | 59.2957
4.85723 | 59.3302
4.86839 | 59.364
4.88523 | 59.3978
4.90187 | 59.4303
4.92047 | 59.4617
4.93926 | 59.4918
4.95179 | 59.5211
4.96237 | 59.5516
4.97078 | 59.5854
4.98664 | 59.62
5.00309 | 59.6562
5.02071 | 59.692
5.03559 | 59.727
5.04596 | 59.7595
5.05595 | 59.79
5.06143 | 59.8206
5.06671 | 59.8515
5.07846 | 59.8848
5.0998 | 59.9194
5.12055 | 59.9548
5.14385 | 59.9894
5.16088 | 60.0216
5.17283 | 60.0521
5.18183 | 60.0826
5.19201 | 60.1147
5.20709 | 60.1497
5.22999 | 60.186
5.25035 | 60.223
5.26484 | 60.2592
5.2762 | 60.2942
5.2854 | 60.3288
5.29264 | 60.3625
5.29773 | 60.3963
5.30576 | 60.4301
5.31476 | 60.4635
5.32788 | 60.4972
5.34628 | 60.5306
5.36606 | 60.5623
5.38759 | 60.592
5.4058 | 60.6205
5.42029 | 60.6494
5.43536 | 60.6803
5.45807 | 60.7137
5.48372 | 60.7483
5.50721 | 60.7841
5.52542 | 60.8203
5.53873 | 60.8553
5.55126 | 60.8899
5.5589 | 60.9241
5.56497 | 60.9587
5.57182 | 60.9937
5.58748 | 61.0278
5.60412 | 61.062
5.62272 | 61.0958
5.64269 | 61.1275
5.66188 | 61.158
5.67597 | 61.1873
5.69046 | 61.2183
5.70671 | 61.2508
5.72981 | 61.2854
5.75291 | 61.3212
5.77171 | 61.3574
5.78639 | 61.3928
5.79736 | 61.4278
5.80617 | 61.4616
5.81595 | 61.4954
5.8279 | 61.5287
5.84003 | 61.5617
5.86607 | 61.5946
5.88702 | 61.6272
5.90973 | 61.6589
5.92833 | 61.689
5.94654 | 61.7192
5.96553 | 61.7501
5.98804 | 61.7834
6.01017 | 61.8184
6.03483 | 61.8538
6.06224 | 61.8888
6.07751 | 61.9234
6.09552 | 61.9572
6.11451 | 61.9914
6.13253 | 62.0256
6.14878 | 62.0605
6.16248 | 62.0959
6.17325 | 62.1313
6.18891 | 62.1676
6.20712 | 62.203
6.22591 | 62.2371
6.24608 | 62.2689
6.26193 | 62.2986
6.27721 | 62.3283
6.29502 | 62.3588
6.31734 | 62.3909
6.34436 | 62.4247
6.37235 | 62.4593
6.39506 | 62.4935
6.41464 | 62.5273
6.43246 | 62.561
6.44459 | 62.5952
6.45712 | 62.6294
6.46809 | 62.6636
6.48473 | 62.6973
6.50685 | 62.7311
6.52976 | 62.7645
6.55482 | 62.7962
6.57851 | 62.8259
6.59926 | 62.8548
6.61727 | 62.8853
6.63998 | 62.9183
6.66817 | 62.9525
6.69734 | 62.9887
6.71986 | 63.0245
6.74061 | 63.0603
6.7596 | 63.0949
6.77605 | 63.1287
6.79249 | 63.1624
6.80306 | 63.195
6.81677 | 63.2279
6.8336 | 63.2617
6.85455 | 63.2959
6.87981 | 63.3293
6.90408 | 63.3606
6.92895 | 63.3899
6.94735 | 63.4188
6.96634 | 63.4485
6.98651 | 63.4806
7.01783 | 63.5136
7.04935 | 63.5482
7.08107 | 63.5836
7.10848 | 63.6182
7.13393 | 63.6519
7.15957 | 63.6841
7.17759 | 63.7174
7.19599 | 63.7516
7.214 | 63.7866
7.24043 | 63.8224
7.2698 | 63.8582
7.2976 | 63.894
7.32422 | 63.927
7.34889 | 63.9575
7.37082 | 63.9884
7.39059 | 64.021
7.41702 | 64.0548
7.44952 | 64.0902
7.48241 | 64.126
7.50884 | 64.1618
7.53233 | 64.196
7.55406 | 64.2297
7.57071 | 64.2631
7.58539 | 64.2965
7.60164 | 64.3302
7.62376 | 64.3636
7.64882 | 64.3974
7.67662 | 64.4303
7.70775 | 64.4617
7.74044 | 64.4918
7.76864 | 64.5211
7.79839 | 64.552
7.82854 | 64.5846
7.8632 | 64.6187
7.89922 | 64.6545
7.93191 | 64.6912
7.96206 | 64.7274
7.99045 | 64.762
8.01551 | 64.7961
8.03431 | 64.8299
8.05545 | 64.8629
8.07327 | 64.8958
8.10028 | 64.9296
8.12945 | 64.9638
8.16195 | 64.9967
8.19758 | 65.0281
8.22734 | 65.0582
8.25377 | 65.0879
8.27805 | 65.1196
8.30565 | 65.1538
8.33933 | 65.1888
8.37633 | 65.2246
8.41451 | 65.2596
8.44544 | 65.2934
8.47461 | 65.3259
8.50065 | 65.3577
8.52375 | 65.3898
8.54587 | 65.424
8.5723 | 65.459
8.60382 | 65.494
8.63652 | 65.529
8.6743 | 65.5623
8.7068 | 65.5933
8.74126 | 65.6226
8.7763 | 65.6523
8.81213 | 65.6832
8.855 | 65.7174
8.89964 | 65.7536
8.94036 | 65.7902
8.97893 | 65.8272
9.01221 | 65.8634
9.04354 | 65.8993
9.07016 | 65.9347
9.09131 | 65.9688
9.10932 | 66.0022
9.13516 | 66.0348
9.16335 | 66.0677
9.19781 | 66.0999
9.24029 | 66.1308
9.28141 | 66.1601
9.32056 | 66.1886
9.35365 | 66.2187
9.38771 | 66.2512
9.43137 | 66.2862
9.47855 | 66.3224
9.5181 | 66.3586
9.55471 | 66.394
9.58741 | 66.4286
9.61873 | 66.4624
9.64908 | 66.4962
9.67237 | 66.5291
9.6988 | 66.5621
9.7317 | 66.5951
9.77085 | 66.6284
9.81314 | 66.6618
9.85993 | 66.6935
9.90241 | 66.7232
9.94216 | 66.7533
9.97994 | 66.7843
10.0191 | 66.818
10.069 | 66.853
10.1199 | 66.8888
10.1675 | 66.9234
10.2108 | 66.9576
10.2489 | 66.991
10.284 | 67.0235
10.3173 | 67.0565
10.3509 | 67.0898
10.3844 | 67.1236
10.42 | 67.1582
10.4592 | 67.1924
10.5017 | 67.2253
10.5455 | 67.2559
10.5869 | 67.2864
10.6305 | 67.3165
10.6714 | 67.3478
10.7249 | 67.3812
10.7807 | 67.4154
10.8365 | 67.4504
10.8925 | 67.4858
10.9443 | 67.5203
10.9925 | 67.5549
11.0346 | 67.5903
11.0726 | 67.6261
11.1033 | 67.6619
11.1427 | 67.6978
11.1793 | 67.7332
11.222 | 67.7669
11.2715 | 67.7987
11.3202 | 67.828
11.3657 | 67.8564
11.4121 | 67.8861
11.4602 | 67.9183
11.5144 | 67.9529
11.5763 | 67.9891
11.6325 | 68.0253
11.6891 | 68.0611
11.7386 | 68.0957
11.7827 | 68.1299
11.8244 | 68.1641
11.8623 | 68.1974
11.9017 | 68.2312
11.9453 | 68.2642
11.9955 | 68.2975
12.0481 | 68.3305
12.1043 | 68.3614
12.1566 | 68.3919
12.2096 | 68.4216
12.2627 | 68.4534
12.314 | 68.4875
12.3768 | 68.5225
12.4383 | 68.5583
12.4992 | 68.5933
12.5558 | 68.6279
12.6077 | 68.6613
12.6545 | 68.6943
12.6936 | 68.728
12.7287 | 68.7614
12.76 | 68.7948
12.7985 | 68.8298
12.8383 | 68.8635
12.8827 | 68.8969
12.928 | 68.9282
12.9759 | 68.9579
13.0262 | 68.988
13.0771 | 69.0194
13.1396 | 69.0523
13.2099 | 69.0853
13.2841 | 69.1199
13.3575 | 69.1553
13.4246 | 69.1903
13.4906 | 69.2249
13.5513 | 69.2594
13.601 | 69.2936
13.6476 | 69.3282
13.6979 | 69.3628
13.7547 | 69.397
13.8158 | 69.4307
13.879 | 69.4629
13.937 | 69.4934
13.9906 | 69.5227
14.0317 | 69.5536
14.0707 | 69.5866
14.1138 | 69.6216
14.1574 | 69.6578
14.2034 | 69.694
14.2555 | 69.729
14.3052 | 69.7624
14.3571 | 69.7957
14.4112 | 69.8287
14.4619 | 69.8612
14.5214 | 69.8946
14.5934 | 69.928
14.6741 | 69.9618
14.7632 | 69.9951
14.8532 | 70.0265
14.9302 | 70.0562
15.0018 | 70.0863
15.0703 | 70.1176
15.1412 | 70.1518
15.2221 | 70.1868
15.3078 | 70.2222
15.3869 | 70.2572
15.4641 | 70.2909
15.5404 | 70.3243
15.6117 | 70.3577
15.678 | 70.3902
15.7379 | 70.4236
15.7928 | 70.4574
15.8515 | 70.4919
15.9145 | 70.5265
15.9813 | 70.5603
16.052 | 70.5916
16.1179 | 70.6213
16.1781 | 70.651
16.2331 | 70.6824
16.2881 | 70.7157
16.3474 | 70.7503
16.4044 | 70.7857
16.4529 | 70.8211
16.5166 | 70.8557
16.5857 | 70.8907
16.6483 | 70.9253
16.708 | 70.9595
16.7638 | 70.9945
16.8274 | 71.0282
16.903 | 71.0628
16.9954 | 71.0958
17.1033 | 71.1275
17.2237 | 71.1572
17.3247 | 71.1861
17.4158 | 71.2166
17.5095 | 71.2492
17.601 | 71.2842
17.6924 | 71.3208
17.7836 | 71.3582
17.8725 | 71.3953
17.9522 | 71.4307
18.0242 | 71.4652
18.0898 | 71.499
18.1505 | 71.5324
18.2063 | 71.5653
18.2678 | 71.5983
18.3461 | 71.6321
18.4403 | 71.6646
18.5399 | 71.696
18.6362 | 71.7261
18.7292 | 71.7558
18.8222 | 71.7875
18.9158 | 71.8221
19.0174 | 71.8571
19.1239 | 71.8929
19.232 | 71.9279
19.3342 | 71.9613
19.4309 | 71.995
19.5241 | 72.028
19.612 | 72.0614
19.6926 | 72.0947
19.7715 | 72.1285
19.8546 | 72.1631
19.944 | 72.1973
20.0415 | 72.2306
20.1431 | 72.2616
20.2428 | 72.2913
20.3434 | 72.3214
20.4448 | 72.3531
20.5523 | 72.3865
20.6741 | 72.4215
20.799 | 72.4565
20.9219 | 72.4915
21.039 | 72.5256
21.15 | 72.5598
21.2489 | 72.5948
21.3423 | 72.629
21.4239 | 72.6636
21.5036 | 72.6973
21.5913 | 72.7315
21.6859 | 72.7645
21.7912 | 72.7958
21.9041 | 72.8255
22.0163 | 72.8544
22.1273 | 72.8845
22.2432 | 72.9171
22.3685 | 72.9513
22.503 | 72.9875
22.6399 | 73.0237
22.773 | 73.0591
22.8965 | 73.0933
23.0115 | 73.1274
23.1162 | 73.1616
23.2119 | 73.195
23.3022 | 73.2288
23.3954 | 73.2629
23.4942 | 73.2967
23.6045 | 73.3301
23.7215 | 73.3606
23.8416 | 73.3903
23.9608 | 73.4196
24.0788 | 73.4509
24.1996 | 73.4847
24.3296 | 73.5193
24.468 | 73.5551
24.6043 | 73.5901
24.738 | 73.6243
24.8694 | 73.6584
24.9966 | 73.6914
25.1139 | 73.7244
25.2214 | 73.7573
25.3232 | 73.7903
25.4275 | 73.8245
25.5417 | 73.859
25.6701 | 73.8928
25.8107 | 73.9242
25.9526 | 73.9543
26.0885 | 73.984
26.2224 | 74.0157
26.3634 | 74.0491
26.518 | 74.0841
26.6844 | 74.1199
26.8489 | 74.1553
27.0081 | 74.1899
27.1567 | 74.2244
27.2917 | 74.2586
27.4149 | 74.2928
27.5222 | 74.3274
27.6281 | 74.3616
27.7393 | 74.3958
27.8646 | 74.4295
27.9987 | 74.4617
28.1477 | 74.4918
28.2937 | 74.5207
28.4425 | 74.5508
28.5939 | 74.5837
28.752 | 74.6179
28.9267 | 74.6537
29.1013 | 74.6903
29.2722 | 74.7262
29.4337 | 74.7616
29.5862 | 74.7957
29.7225 | 74.8299
29.8517 | 74.8633
29.9657 | 74.8962
30.0802 | 74.93
30.2061 | 74.9642
30.351 | 74.9972
30.5082 | 75.0285
30.6703 | 75.0586
30.8253 | 75.0883
30.9778 | 75.1196
31.1317 | 75.1538
31.2966 | 75.1888
31.4739 | 75.2246
31.6521 | 75.26
31.824 | 75.2942
31.983 | 75.3288
32.1372 | 75.3625
32.2788 | 75.3963
32.409 | 75.4293
32.5309 | 75.4626
32.6613 | 75.4968
32.8019 | 75.5306
32.9522 | 75.564
33.1181 | 75.5945
33.2919 | 75.6238
33.4603 | 75.6539
33.6287 | 75.6856
33.806 | 75.7194
34.0012 | 75.754
34.2109 | 75.7894
34.4171 | 75.824
34.6144 | 75.8586
34.8059 | 75.8932
34.9803 | 75.9273
35.1332 | 75.9619
35.272 | 75.9961
35.4046 | 76.0295
35.55 | 76.064
35.7074 | 76.0974
35.877 | 76.1292
36.0626 | 76.1589
36.2511 | 76.1881
36.4365 | 76.2187
36.6231 | 76.2516
36.8208 | 76.2858
37.0393 | 76.322
37.2668 | 76.3574
37.4831 | 76.3928
37.6889 | 76.427
37.8827 | 76.4604
38.0597 | 76.4941
38.2194 | 76.5275
38.3651 | 76.5613
38.5111 | 76.5946
38.6664 | 76.6284
38.833 | 76.6618
39.0061 | 76.6931
39.1823 | 76.7228
39.3557 | 76.7525
39.5214 | 76.7839
39.6817 | 76.8172
39.8552 | 76.8522
40.0502 | 76.8876
40.2528 | 76.923
40.4533 | 76.9568
40.6461 | 76.9906
40.8282 | 77.0239
40.9973 | 77.0573
41.1467 | 77.0907
41.2859 | 77.124
41.4359 | 77.1582
41.6036 | 77.1924
41.7869 | 77.2257
41.9844 | 77.2567
42.1845 | 77.2868
42.3848 | 77.3173
42.5908 | 77.349
42.8102 | 77.3824
43.0491 | 77.4174
43.3087 | 77.4528
43.5753 | 77.4882
43.8335 | 77.5224
44.0798 | 77.557
44.3132 | 77.5911
44.5309 | 77.6253
44.73 | 77.6599
44.9166 | 77.6937
45.1092 | 77.7283
45.3308 | 77.762
45.5507 | 77.7946
45.7784 | 77.8251
46.0018 | 77.8544
46.2146 | 77.8845
46.4262 | 77.9175
46.6539 | 77.9517
46.9029 | 77.9879
47.1651 | 78.0237
47.4171 | 78.0591
47.6522 | 78.0941
47.8934 | 78.1283
48.1173 | 78.1624
48.329 | 78.1962
48.5314 | 78.23
48.7346 | 78.2638
48.9484 | 78.2979
49.1747 | 78.3313
49.414 | 78.3622
49.6726 | 78.3919
49.9308 | 78.422
50.1846 | 78.4534
50.4357 | 78.4871
50.7032 | 78.5221
50.9957 | 78.5579
51.293 | 78.5933
51.5816 | 78.6279
51.863 | 78.6613
52.14 | 78.6947
52.3986 | 78.7284
52.6363 | 78.7618
52.8602 | 78.7956
53.0936 | 78.8298
53.3417 | 78.8639
53.6099 | 78.8969
53.9055 | 78.9278
54.2142 | 78.9571
54.522 | 78.9872
54.8213 | 79.0186
55.1299 | 79.0519
55.4617 | 79.0869
55.8173 | 79.1223
56.1796 | 79.1573
56.5342 | 79.1915
56.8688 | 79.2257
57.1683 | 79.2598
57.4393 | 79.294
57.6834 | 79.3286
57.9182 | 79.3628
58.1672 | 79.397
58.4389 | 79.4299
58.7302 | 79.4617
59.0407 | 79.4918
59.3542 | 79.5211
59.659 | 79.552
59.9636 | 79.585
60.2769 | 79.6195
60.5754 | 79.6554
60.8985 | 79.6912
61.2009 | 79.7262
61.4214 | 79.7603
61.6446 | 79.7941
61.8541 | 79.8279
62.0346 | 79.8612
62.1728 | 79.8946
62.3204 | 79.928
62.5009 | 79.9622
62.7513 | 79.9951
63.015 | 80.0265
63.2973 | 80.0562
63.6356 | 80.0859
63.9448 | 80.1172
64.2463 | 80.151
64.574 | 80.1855
64.9558 | 80.2205
65.3414 | 80.2551
65.7122 | 80.2893
66.0662 | 80.3231
66.408 | 80.3564
66.7364 | 80.3898
67.0437 | 80.4236
67.3258 | 80.4569
67.6032 | 80.4915
67.9 | 80.5261
68.2225 | 80.5599
68.5723 | 80.5912
68.9308 | 80.6209
69.2873 | 80.6506
69.6356 | 80.682
69.9888 | 80.7153
70.3757 | 80.7499
70.8032 | 80.7853
71.2426 | 80.8207
71.6584 | 80.8557
72.0456 | 80.8899
72.4063 | 80.9245
72.7334 | 80.9595
73.0179 | 80.9941
73.2716 | 81.0282
73.5316 | 81.0624
73.8151 | 81.0966
74.1258 | 81.1287
74.4641 | 81.1584
74.8186 | 81.1877
75.1816 | 81.2179
75.544 | 81.2508
75.925 | 81.285
76.3414 | 81.3208
76.7889 | 81.357
77.2373 | 81.3928
77.6685 | 81.4278
78.0748 | 81.4624
78.4497 | 81.4962
78.7907 | 81.5299
79.0991 | 81.5633
79.3967 | 81.5967
79.7185 | 81.6313
80.0805 | 81.6642
80.4715 | 81.6956
80.8777 | 81.7257
81.2756 | 81.7554
81.6616 | 81.7871
82.0453 | 81.8209
82.4471 | 81.8559
82.8751 | 81.8913
83.3285 | 81.9267
83.776 | 81.9609
84.1967 | 81.995
84.6 | 82.028
84.974 | 82.0614
85.3156 | 82.0951
85.6302 | 82.1289
85.9425 | 82.1635
86.2853 | 82.1977
86.6731 | 82.231
87.0862 | 82.2616
87.5013 | 82.2913
87.9157 | 82.3206
88.3247 | 82.3519
88.7458 | 82.3853
89.2045 | 82.4198
89.695 | 82.4552
90.191 | 82.4902
90.6637 | 82.5248
91.095 | 82.5594
91.437 | 82.594
91.6978 | 82.6286
91.9008 | 82.6628
92.0764 | 82.6973
92.2751 | 82.7315
92.5083 | 82.7649
92.7759 | 82.7958
93.067 | 82.8259
93.3668 | 82.8544
93.6684 | 82.8853
94.0242 | 82.9179
94.4537 | 82.9525
94.9187 | 82.9883
95.3709 | 83.0237
95.7809 | 83.0591
96.1636 | 83.0937
96.498 | 83.1278
96.7376 | 83.1612
96.9575 | 83.1946
97.1548 | 83.2275
97.3545 | 83.2609
97.593 | 83.2947
97.9082 | 83.3285
98.3166 | 83.3602
98.7908 | 83.3899
99.2765 | 83.4196
99.7822 | 83.4509
100.365 | 83.4843
100.969 | 83.5189
101.613 | 83.5543
102.274 | 83.5893
102.912 | 83.623
103.52 | 83.6564
104.106 | 83.6898
104.646 | 83.7231
105.089 | 83.7565
105.38 | 83.7903
105.678 | 83.8249
106.018 | 83.8599
106.399 | 83.894
106.813 | 83.9258
107.232 | 83.9555
107.639 | 83.9856
108.015 | 84.0161
108.398 | 84.0491
108.872 | 84.0833
109.504 | 84.1182
110.142 | 84.1536
110.74 | 84.1882
111.294 | 84.2224
111.802 | 84.2574
112.256 | 84.292
112.648 | 84.3266
113.011 | 84.3612
113.383 | 84.3962
113.796 | 84.4299
114.262 | 84.4617
114.764 | 84.4918
115.279 | 84.5207
115.793 | 84.5512
116.309 | 84.5837
116.847 | 84.6183
117.432 | 84.6541
118.04 | 84.6903
118.635 | 84.7262
119.192 | 84.7616
119.707 | 84.7957
120.181 | 84.8299
120.597 | 84.8629
120.959 | 84.8958
121.301 | 84.9296
121.679 | 84.9638
122.106 | 84.9976
122.578 | 85.0285
123.09 | 85.059
123.571 | 85.0887
123.995 | 85.1204
124.402 | 85.1542
124.853 | 85.1892
125.363 | 85.225
125.901 | 85.2596
126.417 | 85.2942
126.899 | 85.328
127.347 | 85.3617
127.749 | 85.3951
128.116 | 85.4289
128.464 | 85.4631
128.814 | 85.4976
129.159 | 85.5318
129.486 | 85.5648
129.792 | 85.5953
130.089 | 85.625
130.378 | 85.6543
130.671 | 85.6856
130.928 | 85.7186
131.222 | 85.7528
131.603 | 85.7878
131.998 | 85.8228
132.405 | 85.8577
132.848 | 85.8923
133.314 | 85.9273
133.757 | 85.9627
134.147 | 85.9969
134.502 | 86.0311
134.931 | 86.0653
135.436 | 86.0986
135.986 | 86.13
136.601 | 86.1597
137.223 | 86.1877
137.828 | 86.2183
138.433 | 86.2504
139.063 | 86.285
139.751 | 86.3208
140.467 | 86.3562
141.154 | 86.3916
141.786 | 86.4266
142.37 | 86.4608
142.895 | 86.4945
143.372 | 86.5279
143.788 | 86.5613
144.179 | 86.5946
144.597 | 86.6284
145.005 | 86.6614
145.346 | 86.6931
145.709 | 86.7228
146.091 | 86.7533
146.45 | 86.7851
146.812 | 86.8184
147.195 | 86.8534
147.636 | 86.8888
148.128 | 86.9234
148.622 | 86.9568
149.16 | 86.9906
149.802 | 87.0231
150.428 | 87.0561
150.992 | 87.0894
151.499 | 87.1232
151.982 | 87.1574
152.5 | 87.192
153.057 | 87.2257
153.641 | 87.2575
154.22 | 87.2872
154.767 | 87.3173
155.265 | 87.349
155.763 | 87.3824
156.323 | 87.4166
156.964 | 87.4516
157.637 | 87.4862
158.287 | 87.5208
158.896 | 87.5549
159.449 | 87.5899
159.939 | 87.6249
160.351 | 87.6599
160.722 | 87.6945
161.103 | 87.7295
161.53 | 87.7637
162.005 | 87.7958
162.459 | 87.8259
162.917 | 87.8548
163.388 | 87.8849
163.845 | 87.9175
164.334 | 87.9517
164.909 | 87.9875
165.558 | 88.0237
166.196 | 88.0595
166.765 | 88.0941
167.212 | 88.1283
167.68 | 88.162
168.12 | 88.1958
168.482 | 88.2292
168.829 | 88.2629
169.21 | 88.2971
169.634 | 88.3309
170.077 | 88.3626
170.54 | 88.3927
170.992 | 88.4233
171.482 | 88.455
171.948 | 88.4884
172.434 | 88.5229
172.973 | 88.5583
173.55 | 88.5929
174.103 | 88.6267
174.608 | 88.6605
175.081 | 88.6934
175.5 | 88.7268
175.863 | 88.7606
176.169 | 88.7952
176.474 | 88.8306
176.831 | 88.8652
177.264 | 88.8985
177.739 | 88.9294
178.237 | 88.9583
178.737 | 88.9884
179.23 | 89.0194
179.768 | 89.0527
180.392 | 89.0865
181.107 | 89.1211
181.836 | 89.1561
182.521 | 89.1907
183.142 | 89.2257
183.691 | 89.2603
184.172 | 89.2957
184.567 | 89.3302
184.915 | 89.3648
185.272 | 89.399
185.686 | 89.432
186.164 | 89.4633
186.683 | 89.493
187.21 | 89.5219
187.73 | 89.552
188.257 | 89.585
188.817 | 89.6191
189.446 | 89.6549
190.124 | 89.6903
190.775 | 89.7257
191.352 | 89.7599
191.851 | 89.7941
192.29 | 89.8279
192.672 | 89.8612
192.969 | 89.895
193.229 | 89.9288
193.547 | 89.9622
193.944 | 89.9951
194.399 | 90.0265
194.882 | 90.0562
195.341 | 90.0863
195.734 | 90.118
196.102 | 90.1518
196.488 | 90.1864
196.957 | 90.2214
197.488 | 90.2563
197.99 | 90.2901
198.441 | 90.3235
198.846 | 90.3564
199.198 | 90.3894
199.484 | 90.4228
199.731 | 90.4565
199.977 | 90.4915
200.283 | 90.5265
200.64 | 90.5603
201.005 | 90.592
201.348 | 90.6213
201.659 | 90.651
201.941 | 90.6824
202.253 | 90.7153
202.67 | 90.7503
203.2 | 90.7849
203.785 | 90.8199
204.347 | 90.8545
204.861 | 90.8891
205.339 | 90.9241
205.774 | 90.9587
206.146 | 90.9937
206.484 | 91.0286
206.827 | 91.0636
207.216 | 91.0974
207.68 | 91.1292
208.203 | 91.1597
208.751 | 91.1886
209.287 | 91.2187
209.826 | 91.2504
210.405 | 91.2846
211.035 | 91.3208
211.708 | 91.357
212.367 | 91.3924
212.978 | 91.4274
213.513 | 91.462
213.957 | 91.4958
214.307 | 91.5295
214.586 | 91.5629
214.837 | 91.5967
215.127 | 91.6313
215.508 | 91.6646
215.962 | 91.6956
216.456 | 91.7261
216.925 | 91.7558
217.357 | 91.7875
217.783 | 91.8213
218.254 | 91.8559
218.8 | 91.8913
219.396 | 91.9263
219.984 | 91.9604
220.523 | 91.9938
221.005 | 92.0272
221.436 | 92.0601
221.801 | 92.0939
222.084 | 92.1281
222.352 | 92.1627
222.686 | 92.1973
223.09 | 92.231
223.54 | 92.2624
224 | 92.2917
224.43 | 92.3214
224.85 | 92.3527
225.299 | 92.3857
225.824 | 92.4198
226.462 | 92.4548
227.137 | 92.4894
227.765 | 92.524
228.337 | 92.5586
228.832 | 92.5932
229.227 | 92.6278
229.522 | 92.6624
229.753 | 92.6969
230.001 | 92.7315
230.326 | 92.7653
230.728 | 92.797
231.191 | 92.8263
231.663 | 92.8552
232.106 | 92.8853
232.547 | 92.9179
233.044 | 92.9521
233.633 | 92.9879
234.275 | 93.0233
234.882 | 93.0583
235.412 | 93.0924
235.851 | 93.1266
236.217 | 93.1604
236.519 | 93.1938
236.739 | 93.2271
236.912 | 93.2609
237.125 | 93.2943
237.439 | 93.3272
237.838 | 93.359
238.275 | 93.3891
238.684 | 93.4192
239.052 | 93.4505
239.404 | 93.4843
239.79 | 93.5189
240.276 | 93.5543
240.84 | 93.5889
241.383 | 93.6226
241.855 | 93.6564
242.272 | 93.6894
242.643 | 93.7223
242.947 | 93.7557
243.189 | 93.7899
243.407 | 93.8245
243.659 | 93.8595
243.963 | 93.8936
244.315 | 93.9254
244.691 | 93.9551
245.043 | 93.9852
245.37 | 94.0161
245.708 | 94.0487
246.141 | 94.0828
246.689 | 94.1174
247.301 | 94.152
247.895 | 94.1866
248.439 | 94.2212
248.908 | 94.2562
249.294 | 94.2908
249.57 | 94.3258
249.762 | 94.3608
249.955 | 94.3962
250.215 | 94.4303
250.557 | 94.4629
250.945 | 94.493
251.354 | 94.5223
251.757 | 94.552
252.16 | 94.5841
252.602 | 94.6179
253.147 | 94.6533
253.774 | 94.6891
254.39 | 94.7245
254.925 | 94.7599
255.371 | 94.7949
255.738 | 94.8295
256.017 | 94.8633
256.2 | 94.8966
256.344 | 94.9304
256.54 | 94.9646
256.827 | 94.9976
257.186 | 95.0289
257.593 | 95.0586
257.993 | 95.0887
258.341 | 95.1204
258.688 | 95.1538
259.106 | 95.1884
259.627 | 95.2238
260.19 | 95.2592
260.702 | 95.2934
261.137 | 95.3276
261.517 | 95.3613
261.835 | 95.3955
262.068 | 95.4297
262.245 | 95.4635
262.409 | 95.498
262.621 | 95.5322
262.898 | 95.5652
263.24 | 95.5957
263.626 | 95.625
264 | 95.6543
264.34 | 95.686
264.696 | 95.719
265.147 | 95.7536
265.7 | 95.7882
266.27 | 95.8232
266.781 | 95.8577
267.222 | 95.8919
267.578 | 95.9265
267.822 | 95.9611
267.949 | 95.9957
268.011 | 96.0303
268.083 | 96.0649
268.202 | 96.0986
268.369 | 96.1304
268.598 | 96.1601
268.839 | 96.189
269.052 | 96.2195
269.264 | 96.252
269.519 | 96.2858
269.882 | 96.3212
270.335 | 96.3562
270.777 | 96.3912
271.158 | 96.4254
271.495 | 96.4596
271.748 | 96.4933
271.912 | 96.5271
271.998 | 96.5609
272.05 | 96.5951
272.166 | 96.6296
272.378 | 96.6626
272.65 | 96.6939
272.955 | 96.724
273.249 | 96.7537
273.485 | 96.7851
273.719 | 96.8188
274.016 | 96.853
274.428 | 96.888
274.912 | 96.9222
275.358 | 96.9556
275.734 | 96.9889
276.045 | 97.0223
276.292 | 97.0561
276.47 | 97.0898
276.59 | 97.124
276.687 | 97.159
276.817 | 97.1936
276.994 | 97.2266
277.229 | 97.2579
277.505 | 97.2876
277.763 | 97.3177
277.998 | 97.349
278.252 | 97.382
278.599 | 97.4162
279.067 | 97.4516
279.575 | 97.487
280.027 | 97.5216
280.396 | 97.5562
280.652 | 97.5911
280.793 | 97.6261
280.814 | 97.6611
280.777 | 97.6957
280.752 | 97.7303
280.79 | 97.7641
280.891 | 97.7962
281.061 | 97.8259
281.276 | 97.8552
281.478 | 97.8857
281.689 | 97.9187
281.942 | 97.9525
282.268 | 97.9879
282.637 | 98.0237
282.981 | 98.0591
283.241 | 98.0941
283.412 | 98.1283
283.497 | 98.1624
283.479 | 98.1962
283.379 | 98.23
283.237 | 98.2642
283.143 | 98.2983
283.145 | 98.3317
283.218 | 98.363
283.342 | 98.3936
283.466 | 98.4233
283.55 | 98.455
283.615 | 98.4884
283.728 | 98.5229
283.934 | 98.5575
284.19 | 98.5925
284.418 | 98.6259
284.588 | 98.6597
284.708 | 98.6934
284.734 | 98.7276
284.642 | 98.7618
284.466 | 98.796
284.272 | 98.831
284.132 | 98.8656
284.049 | 98.8981
284.026 | 98.929
284.034 | 98.9583
284.043 | 98.988
284.039 | 99.0194
284.07 | 99.0527
284.218 | 99.0869
284.465 | 99.1215
284.725 | 99.1565
284.917 | 99.1907
285.027 | 99.2253
285.04 | 99.2603
284.937 | 99.2948
284.702 | 99.3294
284.381 | 99.3636
284.059 | 99.3978
283.791 | 99.4316
283.604 | 99.4633
283.501 | 99.493
283.447 | 99.5223
283.398 | 99.5528
283.343 | 99.5854
283.31 | 99.62
283.258 | 99.6549
283.143 | 99.6899
282.983 | 99.7245
282.715 | 99.7587
282.21 | 99.7921
281.274 | 99.8258
279.823 | 99.8592
277.847 | 99.8934
275.41 | 99.9264
272.571 | 99.9552
269.476 | 99.9756
266.227 | 99.9886

## with_AWP_Sample1
Machine Output |  |  | Inter-fiber Angle (˚)_from ImageJ |  |  |  |  | Measured Shear Angle (˚) | Measured Shear Angle (Radians) | Displacement (mm) | Force (N) | Corrected Force (N) | Normalized Force (N/m) | Width (m) | LA (m) | Length (m) | λ | Displacement (m) | Theoritical Inter-fibre Angle (Radians) | Theoritical Shear Angle (˚)
Standard Force (N) | Standard Travel (mm) |  | SD | Measurement_1 | Measurement_2 | Measurement_3 | Average
0.127647 | 0 |  | 0.3650881 | 90.037 | 89.319 | 89.563 | 89.63967 | 0.3603333 | 1.564507 | 0 | 0.181486 | 0 | 0 | 0.201137 | 0.141705 | 0.405 | 2.022573 | 0 | 1.564507 | 0.3603333
0.121773 | 0 |  | 0.07291776 | 89.093 | 89.152 | 89.007 | 89.084 | 0.916 | 1.554809 | 1.6667 | 0.835776 | 0.65429 | 4.625025 | 0.197353 | 0.141722 |  |  | 0.0016667 | 1.548094 | 1.300742
0.122165 | 0 |  | 0.07176582 | 88.746 | 88.865 | 88.736 | 88.78233 | 1.217667 | 1.549544 | 3.3334 | 0.824421 | 0.642935 | 4.544759 | 0.20223 | 0.140975 |  |  | 0.0033334 | 1.531542 | 2.249112
0.118445 | 0 |  | 0.03611556 | 88.061 | 88.132 | 88.108 | 88.10033 | 1.899667 | 1.537641 | 5.0001 | 0.881 | 0.699514 | 4.944703 | 0.20024 | 0.1414673 |  |  | 0.0050001 | 1.514846 | 3.205717
0.117271 | -0.000406901 |  | 0.137493 | 87.538 | 87.709 | 87.437 | 87.56133 | 2.438667 | 1.528234 | 6.6668 | 0.917415 | 0.735929 | 5.202113 |  |  |  |  | 0.0066668 | 1.498001 | 4.170843
0.181486 | -0.000406901 |  | 0.09721625 | 86.46 | 86.396 | 86.587 | 86.481 | 3.519 | 1.509378 | 8.3335 | 0.943454 | 0.761968 | 5.386176 |  |  |  |  | 0.0083335 | 1.481003 | 5.144793
0.50726 | 0.0113932 |  | 0.1636348 | 85.324 | 85.476 | 85.149 | 85.31633 | 4.683667 | 1.489051 | 10.0002 | 0.980847 | 0.799361 | 5.650499 |  |  |  |  | 0.0100002 | 1.463845 | 6.127885
0.571867 | 0.0236003 |  | 0.09020532 | 84.485 | 84.376 | 84.306 | 84.389 | 5.611 | 1.472866 | 11.6669 | 1.03704 | 0.855554 | 6.047714 |  |  |  |  | 0.0116669 | 1.446521 | 7.120456
0.604954 | 0.0301107 |  | 0.08767554 | 83.362 | 83.531 | 83.487 | 83.46 | 6.54 | 1.456652 | 13.3336 | 1.05113 | 0.869644 | 6.147313 |  |  |  |  | 0.0133336 | 1.429026 | 8.122863
0.648808 | 0.0374349 |  | 0.2724561 | 82.263 | 82.574 | 82.031 | 82.28933 | 7.710667 | 1.43622 | 15.0003 | 1.10419 | 0.922704 | 6.522382 |  |  |  |  | 0.0150003 | 1.411352 | 9.135483
0.667407 | 0.0447591 |  | 0.255476 | 81.124 | 80.974 | 80.626 | 80.908 | 9.092 | 1.412111 | 16.667 | 1.122 | 0.940514 | 6.648277 |  |  |  |  | 0.016667 | 1.393493 | 10.15872
0.678174 | 0.0520833 |  | 0.08962329 | 79.467 | 79.531 | 79.354 | 79.45067 | 10.54933 | 1.386676 | 18.3337 | 1.14745 | 0.965964 | 6.828177 |  |  |  |  | 0.0183337 | 1.375442 | 11.19299
0.693641 | 0.0671387 |  | 0.1281028 | 78.37 | 78.476 | 78.221 | 78.35567 | 11.64433 | 1.367564 | 20.0004 | 1.17604 | 0.994554 | 7.030273 |  |  |  |  | 0.0200004 | 1.35719 | 12.23875
0.702059 | 0.0797526 |  | 0.2045344 | 77.093 | 76.895 | 76.684 | 76.89067 | 13.10933 | 1.341995 | 21.6671 | 1.20815 | 1.026664 | 7.257251 |  |  |  |  | 0.0216671 | 1.338729 | 13.29648
0.709695 | 0.0948079 |  | 0.1590608 | 76.196 | 75.976 | 75.887 | 76.01967 | 13.98033 | 1.326793 | 23.3338 | 1.24711 | 1.065624 | 7.532651 |  |  |  |  | 0.0233338 | 1.32005 | 14.36671
0.718701 | 0.106201 |  | 0.1377038 | 74.78 | 74.602 | 74.873 | 74.75167 | 15.24833 | 1.304663 | 25.0005 | 1.28058 | 1.099094 | 7.769242 |  |  |  |  | 0.0250005 | 1.301144 | 15.44996
0.716938 | 0.121257 |  | 0.2096672 | 73.455 | 73.036 | 73.26 | 73.25033 | 16.74967 | 1.278459 | 26.6672 | 1.3123 | 1.130814 | 7.993464 |  |  |  |  | 0.0266672 | 1.281999 | 16.54685
0.699318 | 0.133464 |  | 0.1557701 | 72.314 | 72.01 | 72.221 | 72.18167 | 17.81833 | 1.259808 | 28.3339 | 1.3493 | 1.167814 | 8.255008 |  |  |  |  | 0.0283339 | 1.262606 | 17.65799
0.715177 | 0.14974 |  | 0.172758 | 71.528 | 71.184 | 71.384 | 71.36533 | 18.63467 | 1.24556 | 30.0006 | 1.39179 | 1.210304 | 8.55536 |  |  |  |  | 0.0300006 | 1.242953 | 18.78406
0.713414 | 0.169271 |  | 0.3069794 | 69.837 | 69.444 | 69.232 | 69.50433 | 20.49567 | 1.213079 | 31.6673 | 1.44778 | 1.266294 | 8.951141 |  |  |  |  | 0.0316673 | 1.223025 | 19.92581
0.711261 | 0.188395 |  | 0.1097922 | 68.393 | 68.19 | 68.364 | 68.31567 | 21.68433 | 1.192333 | 33.334 | 1.49946 | 1.317974 | 9.316455 |  |  |  |  | 0.033334 | 1.202811 | 21.08402
0.705779 | 0.198568 |  | 0.1795058 | 66.511 | 66.688 | 66.329 | 66.50933 | 23.49067 | 1.160807 | 35.0007 | 1.56172 | 1.380234 | 9.756556 |  |  |  |  | 0.0350007 | 1.182294 | 22.25954
0.708912 | 0.209961 |  | 0.1340982 | 65.119 | 65.205 | 65.382 | 65.23533 | 24.76467 | 1.138571 | 36.6674 | 1.65726 | 1.475774 | 10.43191 |  |  |  |  | 0.0366674 | 1.161459 | 23.45331
0.710478 | 0.221354 |  | 0.1290323 | 63.538 | 63.672 | 63.414 | 63.54133 | 26.45867 | 1.109005 | 38.3341 | 1.73714 | 1.555654 | 10.99656 |  |  |  |  | 0.0383341 | 1.140287 | 24.66634
0.710086 | 0.233968 |  | 0.09624102 | 62.162 | 62.216 | 62.029 | 62.13567 | 27.86433 | 1.084472 | 40.0008 | 1.80742 | 1.625934 | 11.49335 |  |  |  |  | 0.0400008 | 1.118761 | 25.89974
0.709303 | 0.246989 |  | 0.1430746 | 60.702 | 60.416 | 60.567 | 60.56167 | 29.43833 | 1.057 | 41.6675 | 1.90942 | 1.727934 | 12.21437 |  |  |  |  | 0.0416675 | 1.096857 | 27.15472
0.70852 | 0.260417 |  | 0.281048 | 59.307 | 59.825 | 59.377 | 59.503 | 30.497 | 1.038523 | 43.3342 | 2.04705 | 1.865564 | 13.18724 |  |  |  |  | 0.0433342 | 1.074554 | 28.43261
0.705779 | 0.274251 |  | 0.169109 | 58.214 | 58.0147 | 58.351 | 58.19323 | 31.80677 | 1.015664 | 45.0009 | 2.19682 | 2.015334 | 14.24593 |  |  |  |  | 0.0450009 | 1.051825 | 29.73488
0.705779 | 0.289714 |  | 0.1407208 | 57.095 | 56.994 | 56.817 | 56.96867 | 33.03133 | 0.9942908 | 46.6676 | 2.38634 | 2.204854 | 15.58561 |  |  |  |  | 0.0466676 | 1.028642 | 31.06317
0.702842 | 0.304769 |  | 0.1927797 | 55.713 | 55.491 | 55.875 | 55.693 | 34.307 | 0.9720262 | 48.3343 | 2.6058 | 2.424314 | 17.13692 |  |  |  |  | 0.0483343 | 1.004973 | 32.41929
0.698927 | 0.319824 |  | 0.1556952 | 53.671 | 53.502 | 53.813 | 53.662 | 36.338 | 0.9365786 | 50.001 | 2.87461 | 2.693124 | 19.03707 |  |  |  |  | 0.050001 | 0.9807833 | 33.80526
0.696382 | 0.335286 |  | 0.1433736 | 52.663 | 52.477 | 52.381 | 52.507 | 37.493 | 0.91642 | 51.6677 | 3.23034 | 3.048854 | 21.55165 |  |  |  |  | 0.0516677 | 0.9560327 | 35.22336
0.693641 | 0.350749 |  | 0.1566142 | 50.66 | 50.84 | 50.528 | 50.676 | 39.324 | 0.8844631 | 53.3344 | 3.67279 | 3.491304 | 24.67922 |  |  |  |  | 0.0533344 | 0.9306761 | 36.67618
0.693054 | 0.366618 |  | 0.1213549 | 49.217 | 49.166 | 48.986 | 49.123 | 40.877 | 0.8573581 | 55.0011 | 4.21725 | 4.035764 | 28.52789 |  |  |  |  | 0.0550011 | 0.9046625 | 38.16666
0.694228 | 0.382487 |  | 0.04750789 | 47.405 | 47.311 | 47.346 | 47.354 | 42.646 | 0.8264832 | 56.6678 | 4.89092 | 4.709434 | 33.2899 |  |  |  |  | 0.0566678 | 0.8779331 | 39.69814
0.693054 | 0.398763 |  | 0.2802219 | 46.678 | 46.219 | 46.17 | 46.35567 | 43.64433 | 0.809059 | 58.3345 | 5.72142 | 5.539934 | 39.16052 |  |  |  |  | 0.0583345 | 0.8504202 | 41.27451
0.692466 | 0.414632 | Wrinkle onset angle | 0.1885798 | 45.162 | 44.964 | 44.785 | 44.97033 | 45.02967 | 0.7848804 | 60.0012 | 6.75904 | 6.577554 | 46.49521 |  |  |  |  | 0.0600012 | 0.8220448 | 42.9003
0.696969 | 0.430908 |  | 0.1002397 | 42.613 | 42.525 | 42.725 | 42.621 | 47.379 | 0.7438768 | 61.6679 | 8.03003 | 7.848544 | 55.47955 |  |  |  |  | 0.0616679 | 0.792714 | 44.58083
0.69834 | 0.447184 |  | 0.3032331 | 41.536 | 41.382 | 40.951 | 41.28967 | 48.71033 | 0.7206406 | 63.3346 | 9.55279 | 9.371304 | 66.24359 |  |  |  |  | 0.0633346 | 0.7623173 | 46.32244
0.700297 | 0.463867 |  | 0.3694893 | 39.887 | 39.278 | 39.22 | 39.46167 | 50.53833 | 0.688736 | 65.0013 | 11.4698 | 11.288314 | 79.79449 |  |  |  |  | 0.0650013 | 0.7307213 | 48.13276
0.703038 | 0.481771 |  | 0.1280117 | 38.382 | 38.251 | 38.126 | 38.253 | 51.747 | 0.6676408 | 66.668 | 13.7381 | 13.556614 | 95.82858 |  |  |  |  | 0.066668 | 0.6977628 | 50.02114
0.708324 | 0.499674 |  | 0.1465481 | 37.074 | 37.166 | 36.879 | 37.03967 | 52.96033 | 0.6464641 | 68.3347 | 16.6756 | 16.494114 | 116.5931 |  |  |  |  | 0.0683347 | 0.6632384 | 51.99924
0.711065 | 0.517985 |  | 0.2294755 | 35.888 | 35.615 | 35.432 | 35.645 | 54.355 | 0.6221226 | 70.0014 | 20.9547 | 20.773214 | 146.8411 |  |  |  |  | 0.0700014 | 0.626889 | 54.0819
0.713219 | 0.536702 |  | 0.07127646 | 33.281 | 33.312 | 33.417 | 33.33667 | 56.66333 | 0.5818346 | 71.6681 | 26.5731 | 26.391614 | 186.5562 |  |  |  |  | 0.0716681 | 0.5883763 | 56.28852
0.713023 | 0.555827 |  | 0.1364893 | 31.652 | 31.896 | 31.668 | 31.73867 | 58.26133 | 0.5539442 | 73.3348 | 34.0732 | 33.891714 | 239.5727 |  |  |  |  | 0.0733348 | 0.5472432 | 58.64528
0.714002 | 0.575358 |  | 0.248323 | 29.722 | 29.629 | 29.253 | 29.53467 | 60.46533 | 0.5154772 | 75.0015 | 44.2441 | 44.062614 | 311.4685 |  |  |  |  | 0.0750015 | 0.5028466 | 61.18901
0.711848 | 0.594889 |  | 0.3115301 | 28.829 | 28.602 | 28.213 | 28.548 | 61.452 | 0.4982566 | 76.6682 | 57.1161 | 56.934614 | 402.4577 |  |  |  |  | 0.0766682 | 0.4542302 | 63.97453
0.70852 | 0.615234 |  | 0.3065817 | 26.67 | 26.543 | 26.087 | 26.43333 | 63.56667 | 0.4613487 | 78.3349 | 70.3732 | 70.191714 | 496.1691 |  |  |  |  | 0.0783349 | 0.3998572 | 67.08987
0.704605 | 0.636393 |  | 0.1725408 | 25.129 | 25.308 | 25.474 | 25.30367 | 64.69633 | 0.4416323 | 80.0016 | 89.9187 | 89.737214 | 634.3317 |  |  |  |  | 0.0800016 | 0.3369517 | 70.69409
0.703821 | 0.657959
0.706171 | 0.679932
0.709107 | 0.701091
0.711848 | 0.722249 | [12 empty] | x | y
0.713219 | 0.742594 | [12 empty] | 0 | 0
0.717917 | 0.762126 | [12 empty] | 90 | 90
0.723399 | 0.782471
0.729273 | 0.80363
0.729664 | 0.826009
0.735733 | 0.850016
0.739061 | 0.875244
0.738278 | 0.901693
0.734559 | 0.928548
0.737104 | 0.955404
0.741802 | 0.982259
0.744543 | 1.00871
0.744739 | 1.03475
0.749046 | 1.0612
0.759618 | 1.08846
0.766079 | 1.11613
0.771365 | 1.14421
0.776063 | 1.17269
0.782524 | 1.20117
0.790551 | 1.23006
0.798186 | 1.25854
0.808954 | 1.28621
0.819918 | 1.31307
0.825204 | 1.33911
0.82814 | 1.36637
0.831469 | 1.39608
0.836363 | 1.42741
0.842236 | 1.46077
0.845369 | 1.49536
0.842824 | 1.52913
0.841453 | 1.56331
0.839496 | 1.59668
0.8393 | 1.63045
0.835776 | 1.66382
0.832252 | 1.69637
0.830881 | 1.72974
0.83421 | 1.76392
0.842041 | 1.7981
0.844977 | 1.83146
0.849089 | 1.86239
0.845956 | 1.89209
0.84067 | 1.92179
0.833426 | 1.95353
0.83421 | 1.98771
0.838908 | 2.02271
0.840083 | 2.05892
0.836755 | 2.09351
0.828924 | 2.12728
0.825595 | 2.16105
0.821876 | 2.19401
0.815611 | 2.22819
0.809346 | 2.26156
0.812087 | 2.29614
0.815219 | 2.33114
0.818352 | 2.36532
0.824029 | 2.39827
0.825204 | 2.42839
0.824616 | 2.45768
0.825008 | 2.48739
0.824421 | 2.51912
0.831664 | 2.5529
0.84067 | 2.58789
0.841649 | 2.62288
0.839691 | 2.65828
0.836167 | 2.69287
0.828924 | 2.72786
0.823442 | 2.76164
0.814436 | 2.79541
0.807388 | 2.82959
0.809541 | 2.86336
0.815806 | 2.89795
0.823246 | 2.93091
0.830294 | 2.96183
0.832056 | 2.99154
0.829315 | 3.02043
0.829315 | 3.05135
0.831077 | 3.08431
0.8393 | 3.1189
0.844194 | 3.15552
0.842432 | 3.19132
0.840083 | 3.22632
0.833426 | 3.2605
0.829119 | 3.29386
0.824421 | 3.32723
0.816394 | 3.35938
0.81424 | 3.39274
0.81933 | 3.42651
0.828532 | 3.46069
0.838517 | 3.49406
0.842432 | 3.52498
0.84067 | 3.55428
0.837734 | 3.58358
0.835384 | 3.6145
0.840866 | 3.64909
0.853004 | 3.68408
0.86201 | 3.71989
0.864164 | 3.75488
0.860052 | 3.78866
0.855354 | 3.82202
0.852221 | 3.85498
0.84948 | 3.88916
0.848697 | 3.92293
0.849676 | 3.95752
0.854179 | 3.99251
0.859661 | 4.02669
0.86338 | 4.06006
0.865338 | 4.09139
0.864947 | 4.12069
0.867296 | 4.1512
0.869645 | 4.18254
0.876106 | 4.2159
0.882371 | 4.2509
0.887265 | 4.28589
0.886482 | 4.32129
0.883546 | 4.35588
0.881392 | 4.39046
0.877085 | 4.42505
0.870624 | 4.45923
0.861814 | 4.49381
0.8671 | 4.52799
0.873365 | 4.56299
0.882371 | 4.59635
0.887265 | 4.62809
0.891768 | 4.65739
0.892747 | 4.68628
0.891181 | 4.7168
0.893139 | 4.74976
0.899795 | 4.78434
0.906256 | 4.82056
0.903123 | 4.85677
0.898425 | 4.89258
0.894118 | 4.92757
0.888832 | 4.96216
0.881 | 4.99634
0.875714 | 5.0297
0.875323 | 5.06266
0.878651 | 5.09644
0.885895 | 5.1298
0.890398 | 5.16276
0.894901 | 5.19409
0.894118 | 5.2242
0.890202 | 5.25431
0.888048 | 5.28646
0.893139 | 5.32104
0.900578 | 5.35645
0.904298 | 5.39225
0.901753 | 5.42725
0.897642 | 5.46143
0.897054 | 5.4952
0.892943 | 5.52856
0.88981 | 5.56274
0.88844 | 5.59652
0.890006 | 5.63029
0.893922 | 5.66488
0.89862 | 5.69865
0.903906 | 5.73161
0.908409 | 5.76172
0.910563 | 5.79102
0.911738 | 5.82113
0.912912 | 5.85286
0.917611 | 5.88623
0.924267 | 5.92082
0.928183 | 5.95622
0.924072 | 5.99162
0.920352 | 6.02661
0.914283 | 6.0612
0.908997 | 6.09578
0.899991 | 6.12996
0.896271 | 6.16414
0.90097 | 6.19792
0.908018 | 6.23169
0.911346 | 6.26424
0.918786 | 6.29517
0.923484 | 6.32446
0.919764 | 6.35335
0.920156 | 6.38468
0.923093 | 6.41724
0.931707 | 6.45223
0.93621 | 6.48844
0.934056 | 6.52384
0.92877 | 6.55843
0.926421 | 6.59342
0.920352 | 6.6272
0.917415 | 6.66138
0.916828 | 6.69474
0.915849 | 6.7277
0.921135 | 6.76107
0.928966 | 6.79443
0.934252 | 6.8278
0.937189 | 6.85832
0.938951 | 6.88843
0.936014 | 6.91854
0.934839 | 6.95028
0.935035 | 6.98446
0.940125 | 7.01945
0.943845 | 7.05526
0.943258 | 7.09025
0.939538 | 7.12402
0.937384 | 7.15739
0.93386 | 7.19035
0.929749 | 7.22331
0.926812 | 7.25667
0.927987 | 7.29045
0.934056 | 7.32503
0.940125 | 7.35921
0.945999 | 7.39258
0.947761 | 7.4231
0.945803 | 7.4528
0.945411 | 7.48291
0.946978 | 7.51506
0.950893 | 7.54883
0.960486 | 7.58423
0.962444 | 7.61963
0.958529 | 7.65462
0.954809 | 7.68921
0.949327 | 7.72339
0.942475 | 7.75757
0.935231 | 7.79175
0.930336 | 7.82674
0.930924 | 7.86133
0.939342 | 7.89632
0.944628 | 7.92969
0.948935 | 7.96143
0.953047 | 7.99072
0.951872 | 8.01921
0.952655 | 8.04972
0.954026 | 8.08228
0.96264 | 8.11727
0.967534 | 8.15348
0.967339 | 8.1901
0.961661 | 8.22591
0.954613 | 8.2605
0.948935 | 8.29508
0.943454 | 8.32926
0.939734 | 8.36263
0.93993 | 8.3964
0.945803 | 8.43018
0.952264 | 8.46354
0.955396 | 8.49609
0.961074 | 8.52702
0.96029 | 8.55713
0.959507 | 8.58724
0.960095 | 8.61979
0.961074 | 8.65438
0.968122 | 8.68978
0.973212 | 8.72559
0.973799 | 8.76058
0.970079 | 8.79476
0.970863 | 8.82772
0.966751 | 8.86027
0.963031 | 8.89364
0.958137 | 8.92741
0.958724 | 8.96118
0.966751 | 8.99658
0.971646 | 9.03117
0.975757 | 9.06413
0.975365 | 9.09465
0.973212 | 9.12435
0.973995 | 9.15527
0.97654 | 9.18701
0.982413 | 9.22078
0.991811 | 9.25578
0.992985 | 9.29036
0.989657 | 9.32454
0.986133 | 9.35872
0.979868 | 9.39372
0.977323 | 9.4279
0.972625 | 9.46248
0.966555 | 9.49666
0.968709 | 9.53044
0.974974 | 9.56462
0.980651 | 9.59758
0.991419 | 9.62891
0.992985 | 9.6578
0.991419 | 9.68669
0.988678 | 9.71761
0.990636 | 9.75057
0.997684 | 9.78597
1.00258 | 9.823
1.00277 | 9.85921
1.00082 | 9.89461
0.994356 | 9.92839
0.985546 | 9.96175
0.980847 | 9.99512
0.977911 | 10.0277
0.983392 | 10.061
0.990832 | 10.0948
0.996705 | 10.1274
1.00356 | 10.1599
1.0061 | 10.1904
1.00395 | 10.2201
1.00258 | 10.2511
1.00434 | 10.2836
1.01002 | 10.3182
1.01628 | 10.3536
1.0202 | 10.3894
1.01844 | 10.424
1.01961 | 10.4578
1.01981 | 10.4907
1.01707 | 10.5237
1.01256 | 10.5562
1.01002 | 10.5896
1.01041 | 10.6234
1.01276 | 10.658
1.01726 | 10.6925
1.01961 | 10.7259
1.01942 | 10.7568
1.01472 | 10.7865
1.00982 | 10.8167
1.01139 | 10.8488
1.01667 | 10.8826
1.02509 | 10.918
1.02607 | 10.9534
1.02333 | 10.988
1.02196 | 11.0225
1.01805 | 11.0571
1.01472 | 11.0917
1.01061 | 11.1259
1.00689 | 11.1605
1.00904 | 11.1947
1.01785 | 11.2292
1.02431 | 11.2626
1.03312 | 11.2944
1.03841 | 11.3241
1.03625 | 11.3529
1.03606 | 11.3835
1.03841 | 11.416
1.04506 | 11.4514
1.05231 | 11.488
1.05211 | 11.5243
1.04819 | 11.5605
1.04487 | 11.5951
1.03899 | 11.6296
1.03704 | 11.663
1.0339 | 11.6964
1.03332 | 11.7297
1.03684 | 11.7631
1.04506 | 11.7969
1.05035 | 11.8294
1.05368 | 11.8608
1.05133 | 11.8913
1.04663 | 11.9214
1.04624 | 11.9535
1.04682 | 11.9877
1.05505 | 12.0231
1.05994 | 12.0593
1.06229 | 12.0939
1.05896 | 12.1277
1.05407 | 12.1615
1.05152 | 12.1944
1.04741 | 12.2278
1.04565 | 12.2616
1.04663 | 12.2957
1.05191 | 12.3303
1.05661 | 12.3641
1.06014 | 12.3971
1.05994 | 12.4276
1.0572 | 12.4573
1.05955 | 12.4874
1.06112 | 12.5195
1.06777 | 12.5537
1.07188 | 12.5879
1.07149 | 12.6229
1.06758 | 12.6575
1.06268 | 12.6917
1.05857 | 12.7262
1.05191 | 12.7612
1.04526 | 12.7954
1.03841 | 12.8296
1.03958 | 12.8638
1.04702 | 12.8984
1.05524 | 12.9313
1.06151 | 12.9622
1.06679 | 12.9911
1.06581 | 13.0196
1.06268 | 13.0501
1.06444 | 13.0831
1.07051 | 13.1177
1.07697 | 13.1543
1.07541 | 13.1909
1.06797 | 13.2263
1.06131 | 13.2609
1.05779 | 13.2951
1.05113 | 13.3285
1.04526 | 13.3614
1.04722 | 13.3952
1.05309 | 13.4281
1.06151 | 13.4611
1.06542 | 13.4941
1.06934 | 13.5246
1.07188 | 13.5543
1.07169 | 13.584
1.07051 | 13.6161
1.07149 | 13.6499
1.07776 | 13.6849
1.08343 | 13.7207
1.08383 | 13.7557
1.08069 | 13.7903
1.0805 | 13.8236
1.07776 | 13.8566
1.07325 | 13.89
1.06973 | 13.9229
1.07071 | 13.9567
1.07893 | 13.9913
1.08618 | 14.0259
1.09127 | 14.0592
1.09381 | 14.0902
1.09518 | 14.1199
1.09518 | 14.15
1.09871 | 14.1817
1.10419 | 14.2155
1.11221 | 14.2501
1.11593 | 14.2855
1.11261 | 14.3205
1.11182 | 14.3555
1.10791 | 14.3901
1.10184 | 14.4242
1.09499 | 14.4584
1.0899 | 14.4934
1.09205 | 14.5276
1.10047 | 14.5622
1.10732 | 14.5955
1.11476 | 14.6273
1.11828 | 14.6574
1.11496 | 14.6863
1.11574 | 14.7172
1.11946 | 14.7502
1.1269 | 14.7852
1.13218 | 14.8214
1.12846 | 14.8572
1.12298 | 14.893
1.11946 | 14.928
1.11143 | 14.9626
1.10419 | 14.9967
1.10047 | 15.0305
1.09773 | 15.0639
1.10301 | 15.0977
1.10967 | 15.1314
1.11633 | 15.1636
1.12279 | 15.1941
1.12377 | 15.2238
1.12142 | 15.2539
1.12102 | 15.2861
1.12572 | 15.3202
1.1312 | 15.3556
1.13355 | 15.3914
1.13258 | 15.4268
1.12514 | 15.4614
1.12083 | 15.4956
1.11535 | 15.529
1.10947 | 15.5619
1.10556 | 15.5953
1.10771 | 15.6283
1.11319 | 15.6628
1.11828 | 15.6962
1.12631 | 15.7288
1.12768 | 15.7593
1.12886 | 15.7886
1.13062 | 15.8191
1.13375 | 15.8512
1.14041 | 15.8854
1.14902 | 15.9204
1.14882 | 15.9554
1.14432 | 15.99
1.14217 | 16.0246
1.13414 | 16.0596
1.12964 | 16.0942
1.12377 | 16.1283
1.1175 | 16.1629
1.12044 | 16.1971
1.12651 | 16.2309
1.13023 | 16.2642
1.13727 | 16.2956
1.14041 | 16.3249
1.13767 | 16.3542
1.13512 | 16.3851
1.13532 | 16.4185
1.1408 | 16.453
1.14667 | 16.4897
1.14471 | 16.5251
1.13629 | 16.5601
1.1314 | 16.5942
1.12709 | 16.6276
1.122 | 16.6614
1.11985 | 16.6952
1.12181 | 16.7289
1.12827 | 16.7619
1.13688 | 16.7948
1.14197 | 16.827
1.14765 | 16.8575
1.15352 | 16.8872
1.15157 | 16.9173
1.14941 | 16.9491
1.15196 | 16.9832
1.15959 | 17.0182
1.16547 | 17.054
1.15998 | 17.0894
1.15117 | 17.1236
1.14452 | 17.1566
1.13786 | 17.1903
1.12905 | 17.2237
1.12572 | 17.2571
1.12631 | 17.2909
1.13336 | 17.325
1.1359 | 17.3588
1.14021 | 17.3918
1.14608 | 17.4223
1.14843 | 17.452
1.15078 | 17.4825
1.15078 | 17.5142
1.15822 | 17.5484
1.16664 | 17.5834
1.1686 | 17.6188
1.16253 | 17.6542
1.15763 | 17.6884
1.15059 | 17.723
1.14413 | 17.7572
1.13806 | 17.7917
1.13316 | 17.8263
1.13492 | 17.8609
1.13962 | 17.8951
1.14373 | 17.9285
1.14863 | 17.9602
1.15196 | 17.9903
1.15431 | 18.0196
1.15529 | 18.0501
1.15763 | 18.0831
1.16351 | 18.1177
1.16762 | 18.1539
1.16723 | 18.1897
1.16214 | 18.2255
1.15744 | 18.2605
1.15391 | 18.2947
1.14745 | 18.3289
1.14197 | 18.3626
1.13884 | 18.3956
1.14491 | 18.4294
1.15352 | 18.4631
1.16116 | 18.4957
1.16762 | 18.5266
1.16586 | 18.5567
1.16272 | 18.5872
1.16175 | 18.619
1.16586 | 18.6536
1.17056 | 18.689
1.17604 | 18.7252
1.17291 | 18.7602
1.16899 | 18.7939
1.16429 | 18.8277
1.15783 | 18.8607
1.15411 | 18.8944
1.15157 | 18.9282
1.15254 | 18.9624
1.15803 | 18.997
1.16135 | 19.0312
1.16723 | 19.0637
1.17114 | 19.0938
1.16899 | 19.1231
1.16684 | 19.1532
1.16899 | 19.185
1.17702 | 19.2188
1.1825 | 19.2537
1.18406 | 19.2887
1.17937 | 19.3237
1.17819 | 19.3583
1.17173 | 19.3925
1.16468 | 19.4271
1.1592 | 19.4621
1.15724 | 19.4963
1.16331 | 19.53
1.16703 | 19.5642
1.17486 | 19.5972
1.18113 | 19.6281
1.18426 | 19.6574
1.18348 | 19.6867
1.18289 | 19.718
1.18485 | 19.751
1.1915 | 19.786
1.19522 | 19.8222
1.1917 | 19.8584
1.18837 | 19.8938
1.18426 | 19.9276
1.17878 | 19.9613
1.17604 | 19.9943
1.17095 | 20.0273
1.17075 | 20.0602
1.17623 | 20.0932
1.18406 | 20.127
1.19033 | 20.1595
1.19268 | 20.1908
1.19346 | 20.2205
1.18837 | 20.2511
1.1872 | 20.2832
1.18896 | 20.3178
1.19542 | 20.3528
1.20129 | 20.3882
1.2011 | 20.4228
1.19894 | 20.4569
1.1962 | 20.4903
1.19327 | 20.5233
1.18798 | 20.5566
1.187 | 20.59
1.1872 | 20.6238
1.19111 | 20.6588
1.19542 | 20.6934
1.20031 | 20.7263
1.20266 | 20.7572
1.19973 | 20.7869
1.19973 | 20.8171
1.2009 | 20.8488
1.20638 | 20.8822
1.21441 | 20.9172
1.21793 | 20.9521
1.21656 | 20.9871
1.21421 | 21.0217
1.20912 | 21.0563
1.20168 | 21.0905
1.19503 | 21.1251
1.18994 | 21.1601
1.19268 | 21.1943
1.19934 | 21.2288
1.20599 | 21.2622
1.21128 | 21.2935
1.21617 | 21.3232
1.21637 | 21.3525
1.21558 | 21.3831
1.21715 | 21.4164
1.22537 | 21.4514
1.22949 | 21.4876
1.22753 | 21.5238
1.22361 | 21.5597
1.21872 | 21.5942
1.21539 | 21.628
1.20815 | 21.6618
1.20071 | 21.6947
1.19992 | 21.7281
1.2056 | 21.7619
1.21324 | 21.7957
1.22146 | 21.8294
1.2244 | 21.8612
1.224 | 21.8913
1.22107 | 21.9214
1.21813 | 21.9535
1.2197 | 21.9877
1.22909 | 22.0231
1.2332 | 22.0585
1.23262 | 22.0931
1.22772 | 22.1273
1.224 | 22.1606
1.22165 | 22.1936
1.21598 | 22.2274
1.21147 | 22.2607
1.21245 | 22.2949
1.21696 | 22.3299
1.22224 | 22.3645
1.22753 | 22.3975
1.23203 | 22.428
1.23262 | 22.4573
1.2332 | 22.4874
1.23555 | 22.5191
1.24241 | 22.5525
1.25043 | 22.5871
1.25239 | 22.6221
1.24945 | 22.6575
1.24652 | 22.6925
1.24182 | 22.7271
1.23614 | 22.7616
1.22831 | 22.7958
1.22361 | 22.83
1.22635 | 22.8642
1.2336 | 22.8979
1.24162 | 22.9309
1.24652 | 22.9618
1.252 | 22.9911
1.25102 | 23.0204
1.25024 | 23.0509
1.25161 | 23.0843
1.25787 | 23.1189
1.26238 | 23.1547
1.26081 | 23.1905
1.25748 | 23.2259
1.25337 | 23.2601
1.25141 | 23.2943
1.24711 | 23.3276
1.24182 | 23.3606
1.24104 | 23.3936
1.24711 | 23.4273
1.25572 | 23.4611
1.26277 | 23.4945
1.26668 | 23.5254
1.2661 | 23.5547
1.26218 | 23.5848
1.26081 | 23.6165
1.26335 | 23.6511
1.27099 | 23.6857
1.27686 | 23.7215
1.27334 | 23.7565
1.26884 | 23.7903
1.26629 | 23.8236
1.26335 | 23.8566
1.2565 | 23.89
1.25122 | 23.9237
1.24945 | 23.9571
1.25239 | 23.9921
1.25709 | 24.0263
1.26081 | 24.0601
1.26629 | 24.091
1.26786 | 24.1203
1.26707 | 24.15
1.26707 | 24.1809
1.2753 | 24.2143
1.28391 | 24.2485
1.28802 | 24.2839
1.28744 | 24.3197
1.28567 | 24.3547
1.28176 | 24.3896
1.27432 | 24.4242
1.2661 | 24.4592
1.26042 | 24.4938
1.26453 | 24.5284
1.26942 | 24.563
1.27765 | 24.5964
1.28607 | 24.6277
1.28998 | 24.6574
1.28724 | 24.6859
1.28567 | 24.7164
1.28978 | 24.7493
1.29625 | 24.7843
1.30114 | 24.8206
1.29801 | 24.8568
1.29488 | 24.8926
1.29096 | 24.9276
1.28607 | 24.9622
1.28058 | 24.9959
1.27588 | 25.0293
1.2753 | 25.0623
1.28019 | 25.096
1.28802 | 25.1302
1.29585 | 25.1636
1.30134 | 25.1949
1.30134 | 25.2242
1.29801 | 25.2543
1.29566 | 25.2865
1.29742 | 25.3206
1.30545 | 25.356
1.31132 | 25.3918
1.31132 | 25.4268
1.30799 | 25.461
1.30447 | 25.4944
1.30075 | 25.5273
1.29448 | 25.5611
1.29174 | 25.5945
1.2939 | 25.6287
1.29879 | 25.6637
1.30369 | 25.6978
1.30858 | 25.7304
1.31132 | 25.7609
1.3121 | 25.7902
1.30995 | 25.8199
1.31073 | 25.8516
1.32052 | 25.885
1.3264 | 25.9196
1.32581 | 25.9554
1.32307 | 25.9908
1.31935 | 26.0254
1.31289 | 26.0604
1.30506 | 26.0954
1.29566 | 26.13
1.29331 | 26.1641
1.30055 | 26.1979
1.30506 | 26.2317
1.31015 | 26.2646
1.317 | 26.2952
1.32091 | 26.3241
1.32013 | 26.3529
1.32013 | 26.3839
1.32365 | 26.4172
1.33168 | 26.4522
1.33755 | 26.4884
1.33109 | 26.5247
1.32444 | 26.5597
1.32072 | 26.5938
1.317 | 26.628
1.3123 | 26.6618
1.3076 | 26.6947
1.30819 | 26.7277
1.31308 | 26.7611
1.32111 | 26.7948
1.32561 | 26.8274
1.33207 | 26.8579
1.33383 | 26.888
1.33188 | 26.9181
1.32953 | 26.9507
1.33109 | 26.9849
1.3401 | 27.0199
1.34382 | 27.0557
1.34382 | 27.0903
1.34186 | 27.124
1.33658 | 27.157
1.33227 | 27.1895
1.32816 | 27.2229
1.32542 | 27.2571
1.32855 | 27.2909
1.33344 | 27.3254
1.33677 | 27.3596
1.34186 | 27.3926
1.34441 | 27.4235
1.34206 | 27.4536
1.34441 | 27.4837
1.34558 | 27.5159
1.35067 | 27.5496
1.3585 | 27.5842
1.35929 | 27.6196
1.35772 | 27.6546
1.354 | 27.6892
1.34969 | 27.7238
1.34206 | 27.7588
1.3354 | 27.7934
1.32972 | 27.8284
1.33403 | 27.8625
1.34069 | 27.8971
1.34636 | 27.9301
1.35478 | 27.9614
1.35811 | 27.9907
1.35811 | 28.0192
1.35537 | 28.0505
1.35948 | 28.0835
1.36477 | 28.1185
1.37221 | 28.1551
1.36868 | 28.1913
1.36555 | 28.2271
1.36046 | 28.2621
1.35361 | 28.2963
1.3493 | 28.3297
1.34578 | 28.363
1.34597 | 28.396
1.35067 | 28.4298
1.36007 | 28.4635
1.36516 | 28.4965
1.37182 | 28.5274
1.3724 | 28.5575
1.36966 | 28.5881
1.36868 | 28.6202
1.37045 | 28.6548
1.37788 | 28.6898
1.38395 | 28.726
1.38513 | 28.761
1.38258 | 28.7948
1.37867 | 28.8281
1.37279 | 28.8611
1.36692 | 28.894
1.36555 | 28.9278
1.36829 | 28.9624
1.37651 | 28.9974
1.37945 | 29.0316
1.38317 | 29.0641
1.38337 | 29.0942
1.38317 | 29.1239
1.38435 | 29.1541
1.38591 | 29.1862
1.39335 | 29.2196
1.40001 | 29.2537
1.40118 | 29.2887
1.39668 | 29.3241
1.39453 | 29.3587
1.38944 | 29.3933
1.38435 | 29.4279
1.37612 | 29.4625
1.37084 | 29.4967
1.37612 | 29.5308
1.38063 | 29.565
1.38826 | 29.5976
1.39511 | 29.6285
1.39688 | 29.6578
1.39688 | 29.6863
1.39668 | 29.7176
1.4002 | 29.751
1.40725 | 29.7864
1.41195 | 29.8226
1.40921 | 29.8584
1.40725 | 29.8934
1.4002 | 29.9272
1.39472 | 29.9609
1.39179 | 29.9943
1.38728 | 30.0277
1.38787 | 30.0614
1.39335 | 30.094
1.4006 | 30.127
1.40843 | 30.1599
1.41587 | 30.1908
1.41469 | 30.2209
1.41293 | 30.2515
1.41156 | 30.2832
1.4143 | 30.3174
1.42174 | 30.3528
1.42781 | 30.3882
1.42605 | 30.4228
1.4235 | 30.4565
1.42174 | 30.4899
1.41861 | 30.5229
1.4143 | 30.5562
1.41254 | 30.59
1.41469 | 30.6238
1.41919 | 30.658
1.42565 | 30.6925
1.43094 | 30.7255
1.43486 | 30.7568
1.43309 | 30.7861
1.43251 | 30.8158
1.43172 | 30.8476
1.43779 | 30.8813
1.44504 | 30.9163
1.44797 | 30.9521
1.44465 | 30.9875
1.44112 | 31.0221
1.43446 | 31.0571
1.428 | 31.0917
1.42331 | 31.1263
1.41841 | 31.1613
1.42272 | 31.1955
1.4284 | 31.2297
1.43544 | 31.263
1.44171 | 31.2944
1.44934 | 31.3241
1.44856 | 31.3534
1.44895 | 31.3839
1.45248 | 31.4168
1.45796 | 31.4518
1.46344 | 31.4884
1.46227 | 31.5247
1.45796 | 31.5605
1.45522 | 31.5955
1.45111 | 31.6296
1.44778 | 31.6634
1.44288 | 31.6968
1.44269 | 31.7297
1.44621 | 31.7631
1.45698 | 31.7973
1.46461 | 31.8302
1.4701 | 31.8612
1.47108 | 31.8913
1.46677 | 31.9214
1.46266 | 31.9535
1.46383 | 31.9877
1.47225 | 32.0231
1.47891 | 32.0593
1.47891 | 32.0943
1.47479 | 32.1285
1.4701 | 32.1615
1.46638 | 32.1944
1.46227 | 32.2282
1.46148 | 32.262
1.4654 | 32.2957
1.47088 | 32.3307
1.47793 | 32.3645
1.48126 | 32.3971
1.48517 | 32.4276
1.48458 | 32.4569
1.48517 | 32.487
1.48752 | 32.5191
1.49496 | 32.5529
1.50142 | 32.5879
1.50299 | 32.6233
1.49907 | 32.6579
1.49496 | 32.6925
1.49183 | 32.7271
1.48674 | 32.7612
1.48145 | 32.7954
1.47714 | 32.8296
1.48047 | 32.8634
1.4883 | 32.8975
1.49574 | 32.9305
1.50573 | 32.9614
1.50984 | 32.9907
1.50769 | 33.0196
1.50671 | 33.0505
1.50788 | 33.0835
1.51375 | 33.1189
1.52159 | 33.1555
1.52198 | 33.1917
1.51513 | 33.2275
1.50984 | 33.2613
1.50494 | 33.2951
1.49946 | 33.3284
1.49692 | 33.3614
1.49613 | 33.3952
1.50181 | 33.4281
1.51141 | 33.4615
1.51669 | 33.4941
1.52119 | 33.525
1.52452 | 33.5543
1.52609 | 33.584
1.52217 | 33.6157
1.52609 | 33.6499
1.53255 | 33.6849
1.53803 | 33.7207
1.53842 | 33.7565
1.53431 | 33.7907
1.53059 | 33.8245
1.52628 | 33.8574
1.52198 | 33.8908
1.51728 | 33.9237
1.51963 | 33.9575
1.5257 | 33.9917
1.53235 | 34.0255
1.53921 | 34.0588
1.54253 | 34.0902
1.54234 | 34.1199
1.54371 | 34.15
1.54606 | 34.1817
1.55154 | 34.2155
1.55898 | 34.2505
1.56368 | 34.2859
1.56368 | 34.3209
1.56348 | 34.3555
1.55996 | 34.3901
1.55487 | 34.4246
1.54919 | 34.4588
1.54469 | 34.4934
1.54841 | 34.5276
1.55663 | 34.5622
1.56642 | 34.5955
1.57405 | 34.6273
1.57738 | 34.6574
1.57425 | 34.6863
1.5721 | 34.7172
1.57523 | 34.7506
1.58228 | 34.7856
1.58854 | 34.8222
1.58521 | 34.858
1.57954 | 34.8934
1.57523 | 34.9284
1.56779 | 34.9622
1.56172 | 34.9959
1.55585 | 35.0297
1.55761 | 35.0631
1.56485 | 35.0972
1.57621 | 35.1306
1.58365 | 35.1636
1.59344 | 35.1945
1.595 | 35.2246
1.5903 | 35.2543
1.59383 | 35.2861
1.5997 | 35.3202
1.61223 | 35.3556
1.61576 | 35.391
1.6136 | 35.426
1.60675 | 35.4602
1.60283 | 35.494
1.5997 | 35.5282
1.59442 | 35.5623
1.59187 | 35.5961
1.59226 | 35.6299
1.59911 | 35.6637
1.60518 | 35.6974
1.61438 | 35.7296
1.6183 | 35.7601
1.61987 | 35.789
1.62006 | 35.8191
1.62143 | 35.8508
1.63103 | 35.885
1.64199 | 35.92
1.64591 | 35.9558
1.64101 | 35.9904
1.63749 | 36.025
1.63396 | 36.06
1.62868 | 36.0946
1.623 | 36.1287
1.62045 | 36.1625
1.62574 | 36.1967
1.63475 | 36.2305
1.64219 | 36.2638
1.651 | 36.2948
1.65883 | 36.3245
1.65569 | 36.3538
1.6555 | 36.3843
1.65922 | 36.418
1.6694 | 36.453
1.67958 | 36.4893
1.67899 | 36.5247
1.67194 | 36.5592
1.66881 | 36.5934
1.66372 | 36.6268
1.65726 | 36.6606
1.65648 | 36.6943
1.65471 | 36.7281
1.66294 | 36.7615
1.67155 | 36.7952
1.67605 | 36.8278
1.68212 | 36.8587
1.68878 | 36.8884
1.68506 | 36.9177
1.68349 | 36.9495
1.68721 | 36.9832
1.69759 | 37.0178
1.70464 | 37.054
1.70444 | 37.089
1.70072 | 37.1232
1.69857 | 37.1566
1.69446 | 37.1895
1.68878 | 37.2229
1.68604 | 37.2567
1.68858 | 37.29
1.69622 | 37.3242
1.69896 | 37.3584
1.70503 | 37.3914
1.70914 | 37.4223
1.71227 | 37.4516
1.71286 | 37.4817
1.71404 | 37.5134
1.7203 | 37.5472
1.73009 | 37.5822
1.73518 | 37.6176
1.73263 | 37.6534
1.72989 | 37.6884
1.72696 | 37.7226
1.72226 | 37.7572
1.71404 | 37.7917
1.70934 | 37.8263
1.7109 | 37.8605
1.71697 | 37.8947
1.72304 | 37.9285
1.72872 | 37.9602
1.73283 | 37.9903
1.73401 | 38.0192
1.73361 | 38.0505
1.73596 | 38.0835
1.7434 | 38.1185
1.75123 | 38.1551
1.7528 | 38.1909
1.74986 | 38.2267
1.74634 | 38.2613
1.74047 | 38.2959
1.73714 | 38.3297
1.73322 | 38.363
1.73577 | 38.3968
1.73949 | 38.431
1.74536 | 38.4644
1.75241 | 38.4973
1.75711 | 38.5274
1.75828 | 38.5575
1.7573 | 38.5872
1.75887 | 38.6194
1.76161 | 38.654
1.76905 | 38.6894
1.7712 | 38.726
1.7714 | 38.7614
1.76983 | 38.7956
1.76631 | 38.8293
1.76318 | 38.8623
1.76024 | 38.8961
1.75985 | 38.929
1.76122 | 38.9628
1.7667 | 38.9974
1.7714 | 39.0308
1.7761 | 39.0633
1.77943 | 39.0934
1.7806 | 39.1227
1.7808 | 39.1528
1.78275 | 39.185
1.78765 | 39.2192
1.79254 | 39.2537
1.7945 | 39.2891
1.79333 | 39.3241
1.79137 | 39.3583
1.78765 | 39.3925
1.78452 | 39.4271
1.7806 | 39.4609
1.77786 | 39.495
1.78256 | 39.5288
1.78941 | 39.5626
1.79685 | 39.5951
1.80409 | 39.6265
1.80683 | 39.6562
1.80664 | 39.6851
1.80664 | 39.7164
1.80938 | 39.7498
1.81506 | 39.7847
1.81976 | 39.821
1.81917 | 39.8568
1.81467 | 39.8918
1.81212 | 39.9259
1.81016 | 39.9597
1.80742 | 39.9931
1.80488 | 40.0264
1.80468 | 40.0598
1.81095 | 40.0936
1.82093 | 40.1274
1.83131 | 40.1607
1.83542 | 40.1917
1.83659 | 40.2218
1.83366 | 40.2515
1.83385 | 40.2832
1.83777 | 40.3174
1.84658 | 40.3528
1.85265 | 40.3882
1.85147 | 40.4232
1.84775 | 40.457
1.84247 | 40.4907
1.83933 | 40.5241
1.83933 | 40.5579
1.83777 | 40.5908
1.83698 | 40.6246
1.84403 | 40.6588
1.84912 | 40.6925
1.85597 | 40.7255
1.86204 | 40.756
1.86341 | 40.7857
1.86498 | 40.8154
1.86753 | 40.8472
1.87085 | 40.8809
1.87888 | 40.9163
1.88417 | 40.9521
1.88006 | 40.9875
1.87849 | 41.0225
1.87457 | 41.0575
1.8687 | 41.0921
1.86302 | 41.1267
1.8595 | 41.1609
1.86518 | 41.1951
1.87575 | 41.2292
1.88671 | 41.2622
1.89709 | 41.2939
1.90296 | 41.3237
1.90394 | 41.3529
1.90668 | 41.3839
1.91158 | 41.4168
1.91882 | 41.4522
1.9243 | 41.4888
1.9245 | 41.5247
1.92078 | 41.5605
1.91686 | 41.5951
1.91099 | 41.6292
1.90942 | 41.663
1.90629 | 41.696
1.90531 | 41.7293
1.91099 | 41.7627
1.92332 | 41.7965
1.93252 | 41.8298
1.94192 | 41.8616
1.94427 | 41.8913
1.9429 | 41.9218
1.94153 | 41.9539
1.94623 | 41.9881
1.95739 | 42.0231
1.96737 | 42.0593
1.96972 | 42.0943
1.966 | 42.1281
1.96463 | 42.1615
1.96209 | 42.1948
1.96072 | 42.2282
1.95641 | 42.262
1.9615 | 42.2957
1.9709 | 42.3303
1.97716 | 42.3645
1.98401 | 42.3975
1.99067 | 42.428
1.9938 | 42.4565
1.99831 | 42.4866
2.00026 | 42.5187
2.00614 | 42.5525
2.01925 | 42.5875
2.02474 | 42.6229
2.02415 | 42.6583
2.02121 | 42.6929
2.01514 | 42.7271
2.01005 | 42.7612
2.00437 | 42.7954
2.00144 | 42.8296
2.00633 | 42.8634
2.01651 | 42.8975
2.02532 | 42.9305
2.03492 | 42.9614
2.03844 | 42.9907
2.04098 | 43.0192
2.04333 | 43.0501
2.04549 | 43.0831
2.05489 | 43.1185
2.06154 | 43.1551
2.06213 | 43.1913
2.06193 | 43.2267
2.05723 | 43.2613
2.05214 | 43.2951
2.04705 | 43.3284
2.04627 | 43.361
2.04725 | 43.394
2.05489 | 43.4277
2.06291 | 43.4611
2.07192 | 43.4945
2.07916 | 43.5254
2.08014 | 43.5551
2.07975 | 43.5848
2.08073 | 43.6169
2.08758 | 43.6507
2.09522 | 43.6857
2.10383 | 43.7215
2.10657 | 43.7561
2.10559 | 43.7899
2.10559 | 43.8228
2.10285 | 43.8562
2.09913 | 43.8896
2.09991 | 43.9229
2.10285 | 43.9567
2.10775 | 43.9917
2.11342 | 44.0263
2.12106 | 44.0592
2.12732 | 44.0898
2.13065 | 44.1195
2.13183 | 44.1496
2.13457 | 44.1813
2.14318 | 44.2151
2.15277 | 44.2501
2.15649 | 44.2855
2.15708 | 44.3213
2.15884 | 44.3559
2.15356 | 44.3909
2.14788 | 44.4255
2.14338 | 44.4596
2.14005 | 44.4942
2.14729 | 44.5284
2.1561 | 44.563
2.16413 | 44.5959
2.17411 | 44.6273
2.18155 | 44.657
2.18155 | 44.6863
2.18645 | 44.7172
2.1933 | 44.7502
2.20094 | 44.7852
2.20779 | 44.8218
2.20642 | 44.858
2.20289 | 44.8934
2.20309 | 44.9288
2.20074 | 44.9634
2.19682 | 44.9972
2.19291 | 45.0305
2.1933 | 45.0631
2.19937 | 45.0964
2.21092 | 45.1302
2.22169 | 45.1636
2.23011 | 45.1945
2.23402 | 45.2242
2.23206 | 45.2543
2.23363 | 45.2869
2.23852 | 45.321
2.25164 | 45.3569
2.25889 | 45.3927
2.26124 | 45.4272
2.25849 | 45.461
2.2583 | 45.4944
2.25849 | 45.5278
2.25634 | 45.5615
2.25458 | 45.5953
2.25791 | 45.6287
2.26574 | 45.6632
2.27318 | 45.6974
2.28042 | 45.73
2.28727 | 45.7605
2.29295 | 45.7898
2.29765 | 45.8195
2.30352 | 45.8512
2.3141 | 45.8842
2.32388 | 45.9184
2.3278 | 45.9534
2.32878 | 45.9888
2.3278 | 46.0246
2.32623 | 46.0604
2.3231 | 46.0958
2.31605 | 46.1308
2.31214 | 46.1646
2.31605 | 46.1983
2.32584 | 46.2325
2.33543 | 46.2651
2.34934 | 46.296
2.3558 | 46.3249
2.35971 | 46.3534
2.3648 | 46.3847
2.3695 | 46.4176
2.38223 | 46.4522
2.39201 | 46.4888
2.39397 | 46.5247
2.39123 | 46.5605
2.39104 | 46.5946
2.38732 | 46.628
2.38634 | 46.6614
2.3836 | 46.6947
2.38458 | 46.7281
2.39299 | 46.7611
2.40259 | 46.794
2.41257 | 46.8266
2.41923 | 46.8575
2.42451 | 46.8876
2.42588 | 46.9177
2.42745 | 46.9499
2.43058 | 46.9841
2.44018 | 47.0195
2.44899 | 47.0553
2.45212 | 47.0903
2.45212 | 47.1236
2.45094 | 47.157
2.45271 | 47.1899
2.45212 | 47.2233
2.45329 | 47.2563
2.45662 | 47.29
2.46524 | 47.3242
2.47326 | 47.3588
2.48031 | 47.3918
2.48638 | 47.4231
2.49421 | 47.4528
2.50067 | 47.4825
2.504 | 47.513
2.51046 | 47.5456
2.51986 | 47.5789
2.52945 | 47.6135
2.5363 | 47.6497
2.54159 | 47.6851
2.54198 | 47.7201
2.53826 | 47.7547
2.5318 | 47.7889
2.52808 | 47.8243
2.53474 | 47.8597
2.54727 | 47.8959
2.55941 | 47.9305
2.56665 | 47.9631
2.56939 | 47.9932
2.57115 | 48.0229
2.57448 | 48.0546
2.58231 | 48.0884
2.5921 | 48.1234
2.60032 | 48.1588
2.60443 | 48.1942
2.60541 | 48.2296
2.60561 | 48.2638
2.60502 | 48.2975
2.6058 | 48.3309
2.60404 | 48.3634
2.60541 | 48.3968
2.6154 | 48.4302
2.62675 | 48.4635
2.64046 | 48.4961
2.65083 | 48.5274
2.6526 | 48.5571
2.65416 | 48.5872
2.65749 | 48.6194
2.66415 | 48.6536
2.67648 | 48.689
2.68725 | 48.7252
2.68999 | 48.7602
2.69156 | 48.7944
2.69018 | 48.8281
2.68901 | 48.8611
2.6894 | 48.8945
2.68979 | 48.9282
2.69508 | 48.9624
2.70467 | 48.997
2.71172 | 49.0308
2.71877 | 49.0637
2.72386 | 49.0942
2.72542 | 49.1239
2.72934 | 49.1541
2.73737 | 49.1858
2.75988 | 49.2188
2.77143 | 49.2521
2.77711 | 49.2851
2.77966 | 49.318
2.782 | 49.3506
2.78651 | 49.386
2.79081 | 49.4222
2.79179 | 49.4576
2.79336 | 49.4926
2.80041 | 49.5268
2.80217 | 49.561
2.81646 | 49.5939
2.83232 | 49.6261
2.84211 | 49.6562
2.84759 | 49.6863
2.84818 | 49.7184
2.85523 | 49.753
2.86501 | 49.7896
2.87559 | 49.8275
2.87774 | 49.8645
2.8748 | 49.9003
2.87363 | 49.9345
2.87461 | 49.9683
2.87461 | 50.0008
2.87617 | 50.033
2.88479 | 50.0651
2.89634 | 50.0964
2.91122 | 50.1286
2.92375 | 50.1603
2.93471 | 50.1904
2.94489 | 50.2201
2.94842 | 50.2507
2.95037 | 50.2832
2.95801 | 50.3174
2.96956 | 50.3528
2.98092 | 50.389
2.98209 | 50.4236
2.98698 | 50.4574
2.98875 | 50.4907
2.99286 | 50.5233
2.9911 | 50.5566
2.99403 | 50.5896
3.00069 | 50.623
3.01224 | 50.6576
3.02359 | 50.6917
3.03358 | 50.7251
3.04454 | 50.756
3.04885 | 50.7853
3.05629 | 50.8158
3.06216 | 50.848
3.07391 | 50.8813
3.08585 | 50.9163
3.0927 | 50.9513
3.0974 | 50.9867
3.10034 | 51.0213
3.10915 | 51.0555
3.11111 | 51.0893
3.11013 | 51.1222
3.10758 | 51.1552
3.11424 | 51.1882
3.12736 | 51.2223
3.14204 | 51.2577
3.15986 | 51.2907
3.17434 | 51.3208
3.18511 | 51.3501
3.18668 | 51.3802
3.19314 | 51.4128
3.20567 | 51.4478
3.22192 | 51.4852
3.23073 | 51.523
3.23366 | 51.5609
3.23386 | 51.5979
3.23034 | 51.6337
3.22642 | 51.6691
3.22525 | 51.7037
3.2276 | 51.7375
3.2411 | 51.7716
3.25677 | 51.8046
3.27047 | 51.8359
3.28222 | 51.8652
3.28927 | 51.8941
3.2969 | 51.9234
3.30551 | 51.9552
3.3157 | 51.9893
3.33175 | 52.0247
3.34506 | 52.0601
3.3525 | 52.0947
3.35583 | 52.1285
3.35916 | 52.1619
3.36484 | 52.1952
3.36973 | 52.2286
3.37306 | 52.262
3.38148 | 52.2957
3.39538 | 52.3299
3.40771 | 52.3637
3.42044 | 52.3971
3.42748 | 52.4272
3.43453 | 52.4569
3.44373 | 52.487
3.45117 | 52.5191
3.46644 | 52.5537
3.4823 | 52.5883
3.49483 | 52.6229
3.50168 | 52.6575
3.5054 | 52.6917
3.50697 | 52.7258
3.51089 | 52.7604
3.51186 | 52.7946
3.51069 | 52.8288
3.52028 | 52.863
3.53947 | 52.8971
3.5565 | 52.9297
3.56962 | 52.9602
3.5796 | 52.9879
3.58704 | 53.0151
3.59781 | 53.0452
3.61112 | 53.0798
3.62992 | 53.1152
3.6495 | 53.1523
3.65948 | 53.1877
3.66007 | 53.2231
3.66242 | 53.2572
3.6677 | 53.291
3.67279 | 53.326
3.67867 | 53.3602
3.68395 | 53.3944
3.69668 | 53.4294
3.7094 | 53.4639
3.7233 | 53.4977
3.7374 | 53.5291
3.74562 | 53.56
3.75404 | 53.5905
3.76129 | 53.6222
3.77303 | 53.6556
3.78987 | 53.6902
3.80769 | 53.7252
3.81865 | 53.759
3.82903 | 53.7919
3.83666 | 53.8245
3.84253 | 53.8566
3.85017 | 53.89
3.85546 | 53.9229
3.86583 | 53.9567
3.87954 | 53.9913
3.89285 | 54.0255
3.90832 | 54.0588
3.92065 | 54.0902
3.92926 | 54.1195
3.93847 | 54.15
3.95041 | 54.1817
3.96431 | 54.2155
3.9833 | 54.2505
3.99798 | 54.2855
4.0064 | 54.3205
4.01462 | 54.3551
4.01991 | 54.3896
4.02324 | 54.4242
4.02715 | 54.4588
4.03126 | 54.4934
4.03988 | 54.5276
4.05554 | 54.5626
4.07022 | 54.5959
4.08647 | 54.6273
4.10096 | 54.657
4.10957 | 54.6859
4.11976 | 54.7164
4.1409 | 54.7493
4.15911 | 54.7839
4.17536 | 54.8193
4.18573 | 54.8539
4.19121 | 54.8881
4.2014 | 54.9235
4.20864 | 54.9585
4.21725 | 54.9931
4.22528 | 55.0269
4.23448 | 55.0594
4.24153 | 55.0928
4.25935 | 55.127
4.27834 | 55.1603
4.29831 | 55.1925
4.31534 | 55.2234
4.32532 | 55.2547
4.33178 | 55.2877
4.34177 | 55.3231
4.36056 | 55.3589
4.37564 | 55.3963
4.38895 | 55.4325
4.39717 | 55.4671
4.40637 | 55.5001
4.41538 | 55.5322
4.41753 | 55.5648
4.42321 | 55.5973
4.43789 | 55.6303
4.45806 | 55.6641
4.47509 | 55.6978
4.49193 | 55.73
4.50661 | 55.7601
4.51993 | 55.7898
4.53402 | 55.8203
4.54812 | 55.8529
4.57102 | 55.8866
4.59315 | 55.9208
4.61155 | 55.9558
4.62271 | 55.9908
4.63367 | 56.025
4.64405 | 56.0596
4.65325 | 56.0942
4.65854 | 56.1283
4.66461 | 56.1625
4.67655 | 56.1967
4.6928 | 56.2309
4.70963 | 56.2638
4.7296 | 56.2952
4.74683 | 56.3245
4.76152 | 56.3538
4.77581 | 56.3843
4.79147 | 56.4172
4.8134 | 56.4518
4.83023 | 56.488
4.84237 | 56.5238
4.85099 | 56.5584
4.86743 | 56.5926
4.88133 | 56.626
4.89092 | 56.6593
4.89406 | 56.6911
4.90385 | 56.7224
4.92068 | 56.7546
4.94046 | 56.7896
4.96552 | 56.8237
4.98862 | 56.8555
5.01015 | 56.8848
5.01994 | 56.9149
5.02758 | 56.9462
5.04363 | 56.9804
5.07124 | 57.0158
5.0961 | 57.0528
5.11098 | 57.089
5.1239 | 57.124
5.13486 | 57.1582
5.14446 | 57.1924
5.15053 | 57.2274
5.15738 | 57.2616
5.17265 | 57.2961
5.19125 | 57.3307
5.20965 | 57.3641
5.22864 | 57.3962
5.2492 | 57.4259
5.26643 | 57.4544
5.28346 | 57.4845
5.30225 | 57.5159
5.32594 | 57.5496
5.35414 | 57.5846
5.37626 | 57.62
5.39368 | 57.6554
5.40856 | 57.6896
5.4209 | 57.7242
5.4301 | 57.7584
5.43871 | 57.7926
5.44693 | 57.8271
5.46103 | 57.8613
5.48217 | 57.8959
5.50312 | 57.9293
5.52485 | 57.9606
5.54698 | 57.9903
5.56518 | 58.0192
5.58202 | 58.0501
5.60454 | 58.0835
5.6292 | 58.1181
5.65465 | 58.1547
5.67795 | 58.1913
5.69224 | 58.2271
5.70458 | 58.2621
5.71495 | 58.2963
5.72142 | 58.3301
5.72866 | 58.363
5.74256 | 58.3964
5.75959 | 58.4298
5.78661 | 58.4627
5.81617 | 58.4937
5.83947 | 58.5229
5.85885 | 58.5514
5.8798 | 58.5807
5.90212 | 58.6121
5.92639 | 58.6483
5.95752 | 58.6849
5.98767 | 58.7219
6.01391 | 58.7569
6.02977 | 58.7915
6.04406 | 58.8253
6.05776 | 58.8586
6.07382 | 58.8932
6.08635 | 58.9286
6.10181 | 58.964
6.12472 | 59.0002
6.14586 | 59.0356
6.16211 | 59.0686
6.17856 | 59.0995
6.19716 | 59.1288
6.21341 | 59.1593
6.23651 | 59.1911
6.26176 | 59.2244
6.29172 | 59.2582
6.31854 | 59.2924
6.33929 | 59.3262
6.35985 | 59.3595
6.37786 | 59.3933
6.39548 | 59.4275
6.40703 | 59.4617
6.41995 | 59.4958
6.43503 | 59.5304
6.45813 | 59.5642
6.48182 | 59.5968
6.50805 | 59.6277
6.53233 | 59.6574
6.55269 | 59.6863
6.57481 | 59.7168
6.5983 | 59.7502
6.62806 | 59.7856
6.6586 | 59.8222
6.68484 | 59.858
6.70814 | 59.893
6.72595 | 59.9268
6.74377 | 59.9605
6.75904 | 59.9935
6.77235 | 60.0269
6.79154 | 60.0606
6.81346 | 60.094
6.83735 | 60.1278
6.85986 | 60.1603
6.88316 | 60.1912
6.90352 | 60.2209
6.92584 | 60.2507
6.94933 | 60.2824
6.97498 | 60.3149
7.00337 | 60.3483
7.03176 | 60.3817
7.0576 | 60.415
7.08442 | 60.4492
7.11281 | 60.4838
7.13767 | 60.5168
7.15764 | 60.5505
7.17526 | 60.5843
7.19249 | 60.6189
7.21735 | 60.6547
7.24829 | 60.6905
7.27922 | 60.7255
7.30839 | 60.7576
7.33149 | 60.7882
7.35499 | 60.8191
7.37711 | 60.8516
7.40648 | 60.8858
7.44074 | 60.9216
7.47108 | 60.9578
7.49927 | 60.9932
7.52336 | 61.0274
7.54489 | 61.0616
7.56349 | 61.095
7.58033 | 61.1283
7.59384 | 61.1621
7.6189 | 61.1959
7.6465 | 61.2297
7.67587 | 61.2626
7.71013 | 61.2939
7.74165 | 61.3237
7.77121 | 61.3525
7.7996 | 61.3835
7.83092 | 61.4164
7.86518 | 61.4514
7.90395 | 61.488
7.93488 | 61.5243
7.96092 | 61.5601
7.98637 | 61.5951
8.01006 | 61.6292
8.03003 | 61.663
8.0453 | 61.696
8.06272 | 61.7289
8.0872 | 61.7623
8.11695 | 61.7961
8.14887 | 61.8294
8.17999 | 61.8608
8.20662 | 61.8913
8.23148 | 61.9218
8.25087 | 61.9539
8.27495 | 61.9885
8.30627 | 62.0239
8.33936 | 62.0597
8.3701 | 62.0943
8.40573 | 62.1273
8.43372 | 62.159
8.45917 | 62.1903
8.48267 | 62.2217
8.50479 | 62.2546
8.53102 | 62.2892
8.5598 | 62.3258
8.59504 | 62.3617
8.6342 | 62.395
8.67042 | 62.4263
8.69528 | 62.4556
8.72524 | 62.4854
8.75852 | 62.5171
8.79983 | 62.5513
8.84388 | 62.5875
8.88617 | 62.6241
8.92591 | 62.6603
8.95782 | 62.6957
8.98092 | 62.7311
9.00207 | 62.7661
9.02027 | 62.8011
9.04024 | 62.8349
9.06393 | 62.8682
9.0931 | 62.9016
9.12404 | 62.9333
9.1626 | 62.9631
9.20137 | 62.9915
9.23759 | 63.02
9.27302 | 63.0509
9.30983 | 63.0839
9.35408 | 63.1189
9.39715 | 63.1555
9.43415 | 63.1921
9.46939 | 63.2271
9.50247 | 63.2613
9.52851 | 63.2947
9.55279 | 63.328
9.57296 | 63.361
9.59821 | 63.3936
9.62797 | 63.4273
9.66477 | 63.4611
9.70354 | 63.4945
9.74641 | 63.5254
9.78263 | 63.5551
9.81631 | 63.5848
9.85018 | 63.6169
9.88718 | 63.6507
9.93025 | 63.6857
9.97508 | 63.7211
10.0154 | 63.7553
10.0499 | 63.7891
10.0822 | 63.8228
10.1098 | 63.8558
10.1425 | 63.8892
10.1716 | 63.9221
10.2006 | 63.9559
10.2327 | 63.9897
10.2693 | 64.0234
10.3091 | 64.056
10.351 | 64.0877
10.3917 | 64.1178
10.4324 | 64.1479
10.4769 | 64.1797
10.5195 | 64.2126
10.5702 | 64.2472
10.6217 | 64.283
10.6715 | 64.3188
10.7183 | 64.3542
10.7592 | 64.3896
10.7952 | 64.425
10.8253 | 64.4609
10.851 | 64.4958
10.8811 | 64.5304
10.9162 | 64.5658
10.955 | 64.5996
10.9982 | 64.6313
11.0421 | 64.6606
11.0842 | 64.6895
11.1247 | 64.7196
11.1674 | 64.7522
11.2175 | 64.7864
11.2723 | 64.8226
11.3207 | 64.8584
11.3586 | 64.8942
11.4002 | 64.9292
11.437 | 64.9634
11.4698 | 64.9967
11.4978 | 65.0297
11.5272 | 65.0623
11.5634 | 65.0956
11.6042 | 65.1294
11.6482 | 65.1628
11.6997 | 65.1937
11.7535 | 65.2238
11.7976 | 65.2539
11.8391 | 65.286
11.8845 | 65.3206
11.9385 | 65.356
11.9965 | 65.3923
12.0486 | 65.4272
12.0924 | 65.4614
12.1337 | 65.4944
12.1662 | 65.5273
12.1917 | 65.5611
12.2144 | 65.5949
12.2412 | 65.6287
12.2735 | 65.6632
12.3046 | 65.6974
12.3381 | 65.7304
12.3749 | 65.7609
12.4186 | 65.7902
12.4581 | 65.8203
12.5008 | 65.8512
12.5603 | 65.8838
12.6289 | 65.9172
12.6944 | 65.9526
12.7508 | 65.9884
12.8117 | 66.0234
12.871 | 66.0583
12.9249 | 66.0929
12.9662 | 66.1279
13.0077 | 66.1621
13.0576 | 66.1959
13.1066 | 66.2305
13.1571 | 66.2642
13.2123 | 66.296
13.2675 | 66.3257
13.3174 | 66.355
13.3566 | 66.3863
13.3985 | 66.4197
13.4486 | 66.4555
13.5071 | 66.4917
13.5592 | 66.5275
13.6079 | 66.5621
13.6512 | 66.5959
13.6962 | 66.6288
13.7381 | 66.6622
13.7751 | 66.6947
13.8161 | 66.7281
13.8671 | 66.7615
13.9261 | 66.7948
13.9874 | 66.8274
14.0502 | 66.8583
14.1134 | 66.8884
14.1726 | 66.9185
14.2299 | 66.9503
14.2936 | 66.9849
14.3668 | 67.0199
14.4461 | 67.0548
14.5189 | 67.0894
14.5876 | 67.1232
14.6512 | 67.1562
14.7133 | 67.1887
14.7683 | 67.2225
14.8216 | 67.2567
14.8734 | 67.2904
14.9298 | 67.3254
14.9878 | 67.3596
15.0493 | 67.3926
15.1127 | 67.4235
15.1757 | 67.4532
15.2417 | 67.4833
15.3079 | 67.5151
15.3768 | 67.5484
15.4535 | 67.5834
15.534 | 67.6184
15.6164 | 67.6538
15.6926 | 67.6892
15.7607 | 67.7234
15.8228 | 67.7576
15.8758 | 67.7913
15.9199 | 67.8263
15.9667 | 67.8609
16.024 | 67.8955
16.0877 | 67.9285
16.1505 | 67.9598
16.1993 | 67.9891
16.2361 | 68.018
16.2635 | 68.0489
16.2879 | 68.0823
16.3336 | 68.1177
16.3964 | 68.1551
16.4567 | 68.1917
16.5105 | 68.2279
16.5591 | 68.2633
16.6139 | 68.2979
16.6756 | 68.3317
16.75 | 68.3647
16.8342 | 68.3976
16.9262 | 68.4306
17.0137 | 68.4635
17.1002 | 68.4961
17.193 | 68.527
17.2833 | 68.5575
17.3712 | 68.5876
17.4554 | 68.6194
17.5417 | 68.654
17.6318 | 68.6894
17.7255 | 68.7256
17.8211 | 68.7602
17.9131 | 68.7943
17.9977 | 68.8277
18.0762 | 68.8611
18.1492 | 68.8944
18.2183 | 68.9278
18.2814 | 68.962
18.3509 | 68.997
18.4245 | 69.0312
18.5059 | 69.0637
18.5915 | 69.0942
18.6727 | 69.1235
18.7547 | 69.1536
18.8403 | 69.1858
18.9364 | 69.2192
19.038 | 69.2537
19.1467 | 69.2883
19.2489 | 69.3233
19.3493 | 69.3579
19.4409 | 69.3929
19.52 | 69.4271
19.5923 | 69.4617
19.6594 | 69.4963
19.726 | 69.53
19.7992 | 69.5646
19.8814 | 69.5972
19.9688 | 69.6277
20.0465 | 69.657
20.1223 | 69.6859
20.1994 | 69.7172
20.2875 | 69.751
20.3848 | 69.786
20.4856 | 69.8226
20.5882 | 69.8584
20.6861 | 69.8938
20.776 | 69.9276
20.8613 | 69.9613
20.9547 | 69.9943
21.0367 | 70.0273
21.115 | 70.0606
21.1947 | 70.094
21.2818 | 70.1274
21.3752 | 70.1603
21.4692 | 70.1912
21.5665 | 70.2205
21.6636 | 70.2506
21.7572 | 70.2828
21.8529 | 70.3174
21.9628 | 70.3528
22.0804 | 70.3882
22.1961 | 70.4232
22.3085 | 70.4574
22.4203 | 70.4903
22.5309 | 70.5233
22.6302 | 70.5562
22.7196 | 70.5896
22.8066 | 70.6234
22.8986 | 70.6584
22.9963 | 70.693
23.1053 | 70.7259
23.2218 | 70.7568
23.3375 | 70.7861
23.4524 | 70.8162
23.5654 | 70.8476
23.6882 | 70.8813
23.8232 | 70.9167
23.9666 | 70.9526
24.1085 | 70.9875
24.2455 | 71.0221
24.3724 | 71.0571
24.4867 | 71.0917
24.5885 | 71.1259
24.6794 | 71.1609
24.7683 | 71.1951
24.8634 | 71.2292
24.9729 | 71.2622
25.0923 | 71.2939
25.2229 | 71.3236
25.3538 | 71.3525
25.4819 | 71.3831
25.6123 | 71.416
25.7524 | 71.4514
25.9014 | 71.488
26.0557 | 71.5247
26.2012 | 71.5605
26.3361 | 71.5955
26.4619 | 71.6296
26.5731 | 71.6634
26.6746 | 71.6968
26.7701 | 71.7301
26.8707 | 71.7635
26.9823 | 71.7969
27.1088 | 71.8298
27.2443 | 71.8612
27.3841 | 71.8909
27.5205 | 71.9214
27.6517 | 71.9535
27.7856 | 71.9881
27.932 | 72.0231
28.0887 | 72.0593
28.2474 | 72.0939
28.3988 | 72.1281
28.544 | 72.161
28.6834 | 72.1944
28.815 | 72.2278
28.9366 | 72.2611
29.0513 | 72.2949
29.1731 | 72.3295
29.3019 | 72.3637
29.4419 | 72.3966
29.5887 | 72.428
29.741 | 72.4569
29.8918 | 72.487
30.0417 | 72.5191
30.2029 | 72.5525
30.3771 | 72.5871
30.5643 | 72.6225
30.7489 | 72.6575
30.9284 | 72.6917
31.0964 | 72.7266
31.2499 | 72.7612
31.3858 | 72.7954
31.5056 | 72.8292
31.6209 | 72.8634
31.7464 | 72.8975
31.8873 | 72.9305
32.0465 | 72.961
32.2182 | 72.9907
32.3909 | 73.0192
32.5638 | 73.0505
32.7405 | 73.0835
32.9304 | 73.1185
33.1352 | 73.1551
33.3451 | 73.1913
33.5464 | 73.2267
33.7363 | 73.2609
33.9131 | 73.2947
34.0732 | 73.328
34.2181 | 73.3606
34.3561 | 73.394
34.4971 | 73.4277
34.6515 | 73.4611
34.8215 | 73.4941
35.0078 | 73.525
35.1983 | 73.5547
35.3843 | 73.5844
35.566 | 73.6161
35.7502 | 73.6503
35.9474 | 73.6857
36.158 | 73.7211
36.3716 | 73.7561
36.5819 | 73.7903
36.7855 | 73.8236
36.9774 | 73.8566
37.1575 | 73.89
37.3251 | 73.9229
37.4811 | 73.9563
37.6426 | 73.9913
37.8157 | 74.0255
38.006 | 74.0588
38.2117 | 74.0898
38.4161 | 74.1191
38.6158 | 74.1496
38.813 | 74.1809
39.0225 | 74.2151
39.2513 | 74.2501
39.4962 | 74.2863
39.7427 | 74.3217
39.9818 | 74.3559
40.2091 | 74.3905
40.4176 | 74.425
40.6104 | 74.4592
40.7847 | 74.4934
40.9556 | 74.5272
41.1322 | 74.5614
41.3276 | 74.5947
41.5439 | 74.6269
41.7771 | 74.657
42.0175 | 74.6863
42.2548 | 74.7172
42.4942 | 74.7502
42.7434 | 74.7852
43.0111 | 74.821
43.2795 | 74.8576
43.5426 | 74.893
43.7934 | 74.928
44.0293 | 74.9622
44.2441 | 74.9959
44.4369 | 75.0289
44.6137 | 75.0623
44.7928 | 75.0964
44.99 | 75.1306
45.21 | 75.1632
45.4524 | 75.1941
45.7028 | 75.2242
45.9469 | 75.2543
46.1825 | 75.2865
46.4237 | 75.3206
46.686 | 75.3556
46.966 | 75.391
47.2489 | 75.426
47.5222 | 75.4602
47.7829 | 75.494
48.0335 | 75.5277
48.2606 | 75.5615
48.4658 | 75.5953
48.66 | 75.6291
48.8609 | 75.6637
49.0712 | 75.6974
49.302 | 75.7304
49.5592 | 75.7605
49.8253 | 75.7894
50.0906 | 75.8195
50.3531 | 75.8512
50.6362 | 75.8846
50.9491 | 75.9196
51.2789 | 75.9554
51.603 | 75.9908
51.9195 | 76.0258
52.2202 | 76.0604
52.4916 | 76.095
52.7318 | 76.1292
52.9442 | 76.1629
53.1451 | 76.1967
53.3563 | 76.2309
53.587 | 76.2634
53.8433 | 76.2948
54.1187 | 76.3241
54.3967 | 76.3534
54.6714 | 76.3847
54.9492 | 76.4176
55.2495 | 76.4522
55.5773 | 76.4884
55.9142 | 76.5234
56.2396 | 76.5584
56.5458 | 76.5922
56.8386 | 76.6256
57.1161 | 76.6598
57.3643 | 76.6927
57.5924 | 76.7261
57.8217 | 76.7598
58.0693 | 76.7936
58.3418 | 76.827
58.6392 | 76.8575
58.9429 | 76.8876
59.2432 | 76.9173
59.53 | 76.9491
59.8145 | 76.9832
60.1265 | 77.0182
60.4715 | 77.0532
60.8231 | 77.0882
61.1589 | 77.1216
61.4804 | 77.1554
61.7864 | 77.1883
62.0765 | 77.2225
62.3396 | 77.2559
62.58 | 77.2896
62.8163 | 77.3238
63.0691 | 77.358
63.3424 | 77.3914
63.6408 | 77.4227
63.9507 | 77.452
64.2555 | 77.4825
64.5396 | 77.5142
64.7962 | 77.5484
65.0815 | 77.5838
65.4057 | 77.6192
65.7446 | 77.6546
66.0665 | 77.6892
66.3658 | 77.7234
66.6275 | 77.7576
66.8204 | 77.7922
66.8752 | 77.8267
66.8629 | 77.8609
66.9005 | 77.8951
66.9739 | 77.9285
67.0759 | 77.9602
67.2076 | 77.9903
67.3551 | 78.0196
67.5052 | 78.0505
67.671 | 78.0835
67.8995 | 78.1185
68.2656 | 78.1543
68.7226 | 78.1905
69.1768 | 78.2255
69.6102 | 78.2605
70.0112 | 78.2947
70.3732 | 78.3285
70.7003 | 78.3626
71.0005 | 78.396
71.2959 | 78.4302
71.6107 | 78.4644
71.9598 | 78.4969
72.3337 | 78.5278
72.7174 | 78.5575
73.0945 | 78.5876
73.4718 | 78.6194
73.8568 | 78.6536
74.2688 | 78.6886
74.7085 | 78.724
75.1586 | 78.7585
75.5989 | 78.7927
76.0182 | 78.8269
76.418 | 78.8603
76.788 | 78.894
77.1232 | 78.9274
77.4316 | 78.9616
77.7409 | 78.9958
78.0733 | 79.0299
78.4361 | 79.0629
78.8243 | 79.093
79.2233 | 79.1223
79.6208 | 79.152
80.019 | 79.1838
80.4381 | 79.2175
80.9043 | 79.2521
81.408 | 79.2879
81.9204 | 79.3225
82.408 | 79.3571
82.8626 | 79.3913
83.2836 | 79.4259
83.6583 | 79.4604
83.9925 | 79.4954
84.3085 | 79.5296
84.6411 | 79.5638
84.9941 | 79.5968
85.3735 | 79.6277
85.7735 | 79.6574
86.1805 | 79.6871
86.5826 | 79.718
86.9828 | 79.7514
87.4055 | 79.7864
87.8608 | 79.8218
88.3227 | 79.8572
88.7675 | 79.8922
89.1869 | 79.9259
89.5741 | 79.9593
89.9187 | 79.9931
90.2161 | 80.0265
90.4806 | 80.0602
90.739 | 80.094
91.026 | 80.1282
91.3531 | 80.1611
91.7155 | 80.1921
92.0963 | 80.2222
92.4716 | 80.2519
92.842 | 80.2836
93.2314 | 80.3174
93.6655 | 80.352
94.1438 | 80.387
94.6414 | 80.4215
95.1224 | 80.4553
95.5494 | 80.4887
95.8055 | 80.5221
95.859 | 80.5558
95.8999 | 80.5896
95.9334 | 80.6234
95.9745 | 80.658
96.0483 | 80.6925
96.1685 | 80.7263
96.3245 | 80.7572
96.5027 | 80.7865
96.7129 | 80.8167
97.0816 | 80.8484
97.6452 | 80.8818
98.233 | 80.9167
98.8522 | 80.9517
99.475 | 80.9867
100.074 | 81.0213
100.637 | 81.0559
101.158 | 81.0905
101.63 | 81.1255
102.049 | 81.1597
102.433 | 81.1943
102.831 | 81.2288
103.264 | 81.2622
103.726 | 81.2939
104.221 | 81.3236
104.726 | 81.3529
105.231 | 81.3839
105.747 | 81.4168
106.288 | 81.4514
106.867 | 81.4872
107.469 | 81.5234
108.061 | 81.5588
108.628 | 81.5938
109.167 | 81.6284
109.665 | 81.6622
110.117 | 81.6956
110.523 | 81.7289
110.914 | 81.7627
111.334 | 81.7969
111.811 | 81.8302
112.331 | 81.8616
112.816 | 81.8917
113.256 | 81.9218
113.672 | 81.9539
114.016 | 81.9881
114.384 | 82.0231
114.814 | 82.0589
115.273 | 82.0935
115.721 | 82.1273
116.137 | 82.161
116.521 | 82.194
116.927 | 82.2278
117.322 | 82.2616
117.687 | 82.2957
118.119 | 82.3303
118.59 | 82.3641
119.096 | 82.3966
119.639 | 82.4272
120.196 | 82.4565
120.709 | 82.4858
121.214 | 82.5175
121.741 | 82.5509
122.324 | 82.5854
122.966 | 82.6208
123.629 | 82.6563
124.271 | 82.6908
124.864 | 82.7254
125.386 | 82.76
125.84 | 82.7946
126.269 | 82.8292
126.679 | 82.8638
127.1 | 82.8984
127.567 | 82.9309
128.087 | 82.9618
128.641 | 82.9911
129.202 | 83.02
129.763 | 83.0509
130.343 | 83.0839
130.96 | 83.1185
131.626 | 83.1547
132.316 | 83.1901
132.991 | 83.2251
133.633 | 83.2593
134.232 | 83.2926
134.785 | 83.3264
135.294 | 83.359
135.756 | 83.3919
136.198 | 83.4261
136.68 | 83.4603
137.227 | 83.4937
137.832 | 83.525
138.455 | 83.5551
139.056 | 83.5848
139.62 | 83.6169
140.176 | 83.6507
140.762 | 83.6857
141.391 | 83.7211
142.049 | 83.7557
142.697 | 83.7891
143.314 | 83.8224
143.893 | 83.855
144.436 | 83.8888
144.901 | 83.9225
145.247 | 83.9567
145.569 | 83.9917
145.938 | 84.0267
146.388 | 84.0601
146.913 | 84.091
147.473 | 84.1203
148.04 | 84.15
148.598 | 84.1813
149.137 | 84.2147
149.777 | 84.2489
150.581 | 84.2843
151.442 | 84.3193
152.28 | 84.3542
153.048 | 84.3892
153.715 | 84.4238
154.272 | 84.4584
154.729 | 84.493
155.151 | 84.528
155.642 | 84.563
156.192 | 84.5968
156.781 | 84.6281
157.412 | 84.6574
158.063 | 84.6863
158.732 | 84.7172
159.437 | 84.7502
160.202 | 84.7848
161.04 | 84.8206
161.903 | 84.8568
162.726 | 84.8922
163.488 | 84.9276
164.21 | 84.9622
164.885 | 84.9959
165.485 | 85.0293
166 | 85.0623
166.477 | 85.096
166.953 | 85.1298
167.447 | 85.1632
168.006 | 85.1945
168.64 | 85.2246
169.287 | 85.2547
169.907 | 85.2865
170.505 | 85.321
171.143 | 85.356
171.875 | 85.391
172.649 | 85.426
173.43 | 85.4598
174.203 | 85.4932
174.922 | 85.5265
175.565 | 85.5603
176.125 | 85.5941
176.608 | 85.6283
177.094 | 85.6628
177.628 | 85.6974
178.205 | 85.7304
178.83 | 85.7609
179.498 | 85.7902
180.18 | 85.8195
180.877 | 85.8516
181.601 | 85.885
182.405 | 85.9196
183.307 | 85.9546
184.229 | 85.9892
185.111 | 86.0242
185.938 | 86.0588
186.681 | 86.0938
187.308 | 86.1287
187.842 | 86.1633
188.323 | 86.1975
188.818 | 86.2321
189.368 | 86.2646
189.985 | 86.2948
190.665 | 86.3236
191.361 | 86.3529
192.058 | 86.3835
192.779 | 86.4164
193.565 | 86.4514
194.435 | 86.4868
195.353 | 86.5222
196.238 | 86.5572
197.059 | 86.5918
197.809 | 86.6256
198.485 | 86.6598
199.079 | 86.6935
199.585 | 86.7269
200.061 | 86.7607
200.58 | 86.7948
201.169 | 86.8278
201.805 | 86.8583
202.482 | 86.888
203.152 | 86.9181
203.794 | 86.9503
204.432 | 86.9845
205.12 | 87.019
205.914 | 87.054
206.761 | 87.0882
207.583 | 87.122
208.352 | 87.1549
209.079 | 87.1879
209.761 | 87.2213
210.388 | 87.255
210.949 | 87.2888
211.486 | 87.3234
212.055 | 87.358
212.664 | 87.3918
213.313 | 87.4235
213.986 | 87.4532
214.657 | 87.4837
215.305 | 87.5159
215.963 | 87.5488
216.705 | 87.583
217.55 | 87.618
218.448 | 87.653
219.329 | 87.6872
220.133 | 87.7214
220.851 | 87.7563
221.47 | 87.7913
221.968 | 87.8263
222.389 | 87.8613
222.82 | 87.8959
223.308 | 87.9297
223.88 | 87.961
224.52 | 87.9907
225.189 | 88.0192
225.879 | 88.0501
226.58 | 88.0827
227.306 | 88.1177
228.102 | 88.1539
228.978 | 88.1901
229.834 | 88.2255
230.612 | 88.2605
231.299 | 88.2947
231.901 | 88.3289
232.411 | 88.3626
232.84 | 88.3964
233.237 | 88.4302
233.695 | 88.464
234.26 | 88.4973
234.909 | 88.5282
235.612 | 88.5583
236.306 | 88.5885
236.965 | 88.6206
237.603 | 88.6544
238.283 | 88.6894
239.078 | 88.7244
239.954 | 88.7589
240.825 | 88.7923
241.631 | 88.8253
242.351 | 88.8582
242.978 | 88.8928
243.492 | 88.927
243.928 | 88.9616
244.359 | 88.997
244.838 | 89.032
245.35 | 89.0649
245.888 | 89.0951
246.457 | 89.1244
247.046 | 89.1541
247.663 | 89.1862
248.355 | 89.2188
249.187 | 89.2529
250.137 | 89.2875
251.124 | 89.3221
252.081 | 89.3563
252.973 | 89.3909
253.78 | 89.4259
254.475 | 89.4609
255.039 | 89.4958
255.512 | 89.5304
255.984 | 89.565
256.509 | 89.5984
257.106 | 89.6293
257.78 | 89.6586
258.497 | 89.6875
259.231 | 89.7184
259.963 | 89.7514
260.731 | 89.7856
261.596 | 89.821
262.519 | 89.856
263.416 | 89.891
264.261 | 89.9251
265.041 | 89.9593
265.724 | 89.9935
266.296 | 90.0265
266.759 | 90.0598
267.199 | 90.094
267.703 | 90.1278
268.32 | 90.1607
269.032 | 90.1917
269.789 | 90.2218
270.515 | 90.2519
271.189 | 90.2836
271.858 | 90.3178
272.579 | 90.3528
273.389 | 90.3878
274.265 | 90.4215
275.132 | 90.4553
275.957 | 90.4883
276.746 | 90.5212
277.485 | 90.5546
278.14 | 90.588
278.704 | 90.6226
279.236 | 90.6576
279.809 | 90.6921
280.464 | 90.7259
281.186 | 90.7572
281.929 | 90.7869
282.629 | 90.8171
283.294 | 90.8488
283.983 | 90.8818
284.773 | 90.9159
285.713 | 90.9505
286.711 | 90.9851
287.622 | 91.0197
288.443 | 91.0543
289.17 | 91.0889
289.78 | 91.1243
290.263 | 91.1597
290.645 | 91.1951
291.021 | 91.2305
291.467 | 91.2642
291.993 | 91.2956
292.617 | 91.3249
293.347 | 91.3542
294.095 | 91.3843
294.828 | 91.4168
295.6 | 91.451
296.459 | 91.4864
297.389 | 91.5226
298.313 | 91.558
299.173 | 91.593
299.948 | 91.6276
300.613 | 91.6618
301.163 | 91.6952
301.607 | 91.7289
302.026 | 91.7631
302.502 | 91.7973
303.101 | 91.8307
303.811 | 91.862
304.569 | 91.8917
305.281 | 91.9218
305.922 | 91.9535
306.543 | 91.9877
307.21 | 92.0223
307.971 | 92.0577
308.784 | 92.0919
309.581 | 92.1256
310.318 | 92.1594
310.976 | 92.1924
311.532 | 92.2262
311.974 | 92.2599
312.324 | 92.2941
312.644 | 92.3295
313.032 | 92.3645
313.526 | 92.3975
314.119 | 92.428
314.737 | 92.4569
315.318 | 92.4866
315.881 | 92.5183
316.483 | 92.5517
317.232 | 92.5863
318.124 | 92.6204
319.047 | 92.655
319.825 | 92.6896
320.451 | 92.7238
320.928 | 92.7588
321.263 | 92.7938
321.301 | 92.8288
320.883 | 92.8638
320.45 | 92.8988
320.13 | 92.9317
319.969 | 92.9626
319.958 | 92.9919
320.101 | 93.0212
320.302 | 93.0522
320.542 | 93.0851
320.866 | 93.1193
321.486 | 93.1547
322.57 | 93.1897
323.689 | 93.2243
324.657 | 93.2589
325.42 | 93.2926
326.029 | 93.3264
326.504 | 93.3598
326.848 | 93.3932
327.12 | 93.4273
327.428 | 93.4611
327.826 | 93.4945
328.315 | 93.5254
328.852 | 93.5551
329.413 | 93.5852
329.984 | 93.6169
330.545 | 93.6503
331.154 | 93.6849
331.871 | 93.7199
332.547 | 93.7545
333.124 | 93.7882
333.55 | 93.8212
333.802 | 93.8542
333.939 | 93.8883
333.958 | 93.9221
333.896 | 93.9563
333.843 | 93.9917
333.872 | 94.0271
334.035 | 94.0605
334.451 | 94.0918
335.026 | 94.1211
335.692 | 94.1512
336.452 | 94.1825
337.311 | 94.2155
338.323 | 94.2497
339.466 | 94.2843
340.663 | 94.3188
341.821 | 94.353
342.897 | 94.3876
343.843 | 94.4226
344.632 | 94.4572
345.265 | 94.4922
345.775 | 94.5272
346.264 | 94.5626
346.822 | 94.5968
347.474 | 94.6285
348.189 | 94.6582
348.915 | 94.6875
349.574 | 94.718
350.196 | 94.7506
350.872 | 94.7848
351.665 | 94.8202
352.534 | 94.8556
353.358 | 94.891
354.074 | 94.9255
354.681 | 94.9605
355.178 | 94.9947
355.556 | 95.0285
355.829 | 95.0623
356.046 | 95.096
356.29 | 95.1302
356.632 | 95.1636
357.1 | 95.1949
357.638 | 95.225
358.161 | 95.2551
358.622 | 95.2865
359.033 | 95.3202
359.489 | 95.3552
360.075 | 95.3902
360.748 | 95.4252
361.407 | 95.4594
361.977 | 95.4928
362.427 | 95.5261
362.757 | 95.5603
362.956 | 95.5941
363.058 | 95.6287
363.171 | 95.6637
363.363 | 95.6978
363.626 | 95.7308
363.955 | 95.7609
364.312 | 95.7902
364.636 | 95.8207
364.948 | 95.8525
365.306 | 95.8854
365.789 | 95.9196
366.411 | 95.9546
367.068 | 95.9888
367.659 | 96.0234
368.147 | 96.0579
368.51 | 96.0925
368.713 | 96.1275
368.776 | 96.1621
368.758 | 96.1971
368.755 | 96.2317
368.851 | 96.2651
369.043 | 96.296
369.304 | 96.3257
369.592 | 96.355
369.879 | 96.3855
370.173 | 96.4181
370.543 | 96.4518
371.042 | 96.4868
371.623 | 96.5214
372.185 | 96.5564
372.639 | 96.591
372.998 | 96.6252
373.257 | 96.6593
373.383 | 96.6931
373.383 | 96.7269
373.344 | 96.7611
373.38 | 96.7957
373.533 | 96.8286
373.794 | 96.8599
374.099 | 96.8896
374.382 | 96.9198
374.589 | 96.9511
374.782 | 96.9849
375.066 | 97.0194
375.498 | 97.054
376.011 | 97.0878
376.48 | 97.1212
376.855 | 97.1541
377.136 | 97.1875
377.332 | 97.2217
377.427 | 97.2559
377.433 | 97.29
377.419 | 97.325
377.466 | 97.3596
377.583 | 97.3934
377.774 | 97.4243
378.007 | 97.454
378.226 | 97.4837
378.412 | 97.5155
378.627 | 97.5484
378.962 | 97.583
379.453 | 97.6176
380.007 | 97.6526
380.506 | 97.6868
380.902 | 97.7214
381.166 | 97.7563
381.285 | 97.7917
381.25 | 97.8267
381.106 | 97.8617
380.979 | 97.8967
380.959 | 97.9305
381.031 | 97.9622
381.192 | 97.9923
381.387 | 98.0212
381.573 | 98.0514
381.753 | 98.0843
381.972 | 98.1181
382.302 | 98.1539
382.724 | 98.1893
383.119 | 98.2247
383.401 | 98.2597
383.557 | 98.2939
383.562 | 98.328
383.424 | 98.3618
383.174 | 98.396
382.887 | 98.4306
382.679 | 98.4648
382.604 | 98.4973
382.632 | 98.5282
382.706 | 98.5588
382.754 | 98.5885
382.757 | 98.6202
382.767 | 98.6544
382.849 | 98.689
383.066 | 98.7235
383.372 | 98.7573
383.659 | 98.7911
383.849 | 98.8249
383.94 | 98.8578
383.928 | 98.8924
383.795 | 98.927
383.561 | 98.962
383.308 | 98.997
383.11 | 99.0316
382.976 | 99.0645
382.901 | 99.0951
382.852 | 99.1248
382.808 | 99.1545
382.777 | 99.1862
382.791 | 99.2192
382.881 | 99.2529
383.077 | 99.2875
383.313 | 99.3221
383.504 | 99.3563
383.593 | 99.3913
383.524 | 99.4259
383.292 | 99.4604
382.871 | 99.4954
382.335 | 99.53
381.82 | 99.5654
381.431 | 99.5984
381.159 | 99.6297
380.968 | 99.6594
380.826 | 99.6887
380.682 | 99.7196
380.557 | 99.7522
380.393 | 99.7868
379.952 | 99.8218
379.043 | 99.8572
377.478 | 99.8918
375.177 | 99.9259
372.151 | 99.9552
368.495 | 99.9768
364.33 | 99.9919

## Average
Without AWP | [20 empty] | With AWP
Measured Shear Angle (˚) | [6 empty] | Normalized Force (N/m) | [6 empty] | Theoritical Shear Angle (˚) | [6 empty] | Measured Shear Angle (˚) | [6 empty] | Normalized Force (N/m) | [6 empty] | Theoritical Shear Angle (˚)
Sample_1 | Sample_2 | Sample_3 | Sample_4 | Sample_5 | Average | SD | Sample_1 | Sample_2 | Sample_3 | Sample_4 | Sample_5 | Average | SD | Sample_1 | Sample_2 | Sample_3 | Sample_4 | Sample_5 | Average | SD | Sample_1 | Sample_2 | Sample_3 | Sample_4 | Sample_5 | Average | SD | Sample_1 | Sample_2 | Sample_3 | Sample_4 | Sample_5 | Average | SD | Sample_1 | Sample_2 | Sample_3 | Sample_4 | Sample_5 | Average | SD
-0.2706667 | 0.691 | -0.2433333 | -0.2066667 | 0.4566667 | 0.0854 | 0.4540766 | 0 | 0 | 0 | 0 | 0 | 0 | 0 | -0.2706465 | 0.6910001 | -0.2433331 | -0.2066666 | 0.4566667 | 0.0854041 | 0.4540727 | 0.3603333 | -0.079 | 0.2123333 | -0.5033333 | -0.3533333 | -0.0726 | 0.3650348 | 0 | 0 | 0 | 0 | 0 | 0 | 0 | 0.3603333 | -0.07900018 | 0.2123569 | -0.5033333 | -0.3533335 | -0.07259536 | 0.3650394
0.057 | 1.184667 | 0.038 | 0.2963333 | 1.531333 | 0.6214667 | 0.690981 | 3.476268 | 4.843181 | 3.443745 | 3.687823 | 3.999866 | 3.890177 | 0.5770221 | 0.665791 | 1.618477 | 0.674813 | 0.7264269 | 1.407068 | 1.018515 | 0.4579271 | 0.916 | 0.1266667 | 0.5963333 | 0.5483333 | 0.29 | 0.4954667 | 0.3033345 | 4.625025 | 2.602142 | 4.540051 | 6.072083 | 4.070977 | 4.382056 | 1.245497 | 1.300744 | 0.8428992 | 1.096548 | 0.4412895 | 0.5535368 | 0.8470035 | 0.3601723
0.366 | 2.11 | 0.3923333 | 0.674 | 2.263667 | 1.1612 | 0.9455841 | 4.112903 | 5.370588 | 4.118394 | 4.246889 | 4.816507 | 4.533056 | 0.550493 | 1.610035 | 2.553742 | 1.600464 | 1.66728 | 2.365618 | 1.959428 | 0.4621903 | 1.217667 | 0.5236667 | 0.8383333 | 0.9296667 | 0.8133333 | 0.8645333 | 0.2492205 | 4.544759 | 2.995794 | 4.992126 | 6.500924 | 4.48029 | 4.702779 | 1.25552 | 2.249117 | 1.772388 | 1.987749 | 1.393826 | 1.467712 | 1.774158 | 0.3569914
1.446333 | 2.716333 | 0.7943333 | 1.172333 | 3.286 | 1.883067 | 1.065806 | 4.665018 | 5.835042 | 4.580145 | 4.700856 | 5.467849 | 5.049782 | 0.5660753 | 2.562351 | 3.497057 | 2.533869 | 2.616154 | 3.332598 | 2.908406 | 0.4668755 | 1.899667 | 0.6773333 | 1.451 | 1.506333 | 1.389333 | 1.384733 | 0.4429363 | 4.944703 | 2.803038 | 5.576518 | 6.817773 | 4.870184 | 5.002443 | 1.456296 | 3.205724 | 2.709718 | 2.886185 | 2.354545 | 2.389433 | 2.709121 | 0.3556301
2.452 | 3.931 | 1.702333 | 1.922667 | 4.084667 | 2.818533 | 1.120659 | 4.985383 | 6.170796 | 5.001794 | 5.167441 | 5.993438 | 5.46377 | 0.5723899 | 3.523017 | 4.448699 | 3.47529 | 3.573325 | 4.308305 | 3.865727 | 0.4719965 | 2.438667 | 1.606667 | 2.401667 | 2.665333 | 1.957667 | 2.214 | 0.4254281 | 5.202113 | 3.138317 | 5.703316 | 7.222039 | 5.14214 | 5.281585 | 1.463094 | 4.170852 | 3.655158 | 3.792091 | 3.323731 | 3.318948 | 3.652156 | 0.3562046
3.074 | 5.181667 | 2.668667 | 2.712333 | 4.883333 | 3.704 | 1.227451 | 5.334373 | 6.439394 | 5.245112 | 5.540149 | 6.452626 | 5.802331 | 0.5972751 | 4.492324 | 5.408962 | 4.425001 | 4.539083 | 5.293053 | 4.831685 | 0.4775674 | 3.519 | 2.862667 | 3.492667 | 3.476667 | 2.701 | 3.2104 | 0.3956682 | 5.386176 | 2.94285 | 6.035485 | 7.351778 | 5.359978 | 5.415254 | 1.600898 | 5.144805 | 4.608986 | 4.705714 | 4.301684 | 4.256524 | 4.603542 | 0.3588084
4.351 | 6.277667 | 3.542667 | 3.784667 | 5.427 | 4.6766 | 1.152593 | 5.688816 | 6.751359 | 5.610086 | 5.844194 | 6.824218 | 6.143735 | 0.5945001 | 5.470583 | 6.378152 | 5.383294 | 5.513734 | 6.287174 | 5.806587 | 0.4836033 | 4.683667 | 3.753667 | 4.477 | 4.317667 | 3.781333 | 4.202667 | 0.4180214 | 5.650499 | 3.108455 | 6.353863 | 7.736922 | 5.591693 | 5.688286 | 1.681234 | 6.127899 | 5.571499 | 5.627316 | 5.288718 | 5.202436 | 5.563574 | 0.3635089
5.409667 | 7.444667 | 4.516 | 4.733 | 6.701667 | 5.761 | 1.269826 | 5.977825 | 7.003173 | 5.865846 | 6.148246 | 7.160483 | 6.431115 | 0.6050294 | 6.458119 | 7.356595 | 6.350474 | 6.4976 | 7.291015 | 6.790761 | 0.4901197 | 5.611 | 5.531333 | 6.653 | 5.489667 | 4.832667 | 5.623533 | 0.6541884 | 6.047714 | 3.24012 | 6.612978 | 7.918576 | 5.855322 | 5.934942 | 1.708483 | 7.120473 | 6.543007 | 6.557169 | 6.285167 | 6.156979 | 6.532559 | 0.3703448
6.522333 | 8.515667 | 5.463333 | 5.682 | 7.565 | 6.749667 | 1.287417 | 6.202759 | 7.292758 | 6.132665 | 6.445291 | 7.40635 | 6.695965 | 0.6091399 | 7.455277 | 8.344635 | 7.326863 | 7.491023 | 8.304949 | 7.784549 | 0.4971331 | 6.54 | 6.368333 | 8.250333 | 6.801667 | 5.688667 | 6.7298 | 0.9444347 | 6.147313 | 3.696208 | 6.883125 | 8.167131 | 6.088426 | 6.19644 | 1.629448 | 8.122883 | 7.52384 | 7.495563 | 7.291383 | 7.12046 | 7.510826 | 0.3793271
7.55 | 9.434667 | 6.776 | 6.493 | 8.521 | 7.754933 | 1.224862 | 6.423605 | 7.492808 | 6.369063 | 6.726921 | 7.710104 | 6.9445 | 0.6197966 | 8.462421 | 9.342634 | 8.312804 | 8.494364 | 9.329367 | 8.788318 | 0.5046612 | 7.710667 | 7.689667 | 9.494667 | 7.599667 | 7.646667 | 8.028267 | 0.8208479 | 6.522382 | 4.422421 | 7.175335 | 8.498978 | 6.365924 | 6.597008 | 1.478153 | 9.135505 | 8.514345 | 8.442802 | 8.30774 | 8.093206 | 8.498719 | 0.3904424
8.842667 | 10.564 | 7.627 | 7.642667 | 10.602 | 9.055667 | 1.478956 | 6.640357 | 7.769802 | 6.652476 | 6.995941 | 7.926246 | 7.196964 | 0.6137356 | 9.479938 | 10.35098 | 9.308656 | 9.508005 | 10.36469 | 9.802453 | 0.5127226 | 9.092 | 8.825667 | 10.34333 | 8.825 | 8.524667 | 9.122133 | 0.71158 | 6.648277 | 4.843217 | 7.376539 | 8.717536 | 6.540758 | 6.825265 | 1.407602 | 10.15874 | 9.51489 | 9.399208 | 9.334631 | 9.075562 | 9.496606 | 0.4036575
10.55767 | 11.32433 | 8.424333 | 8.940667 | 11.35633 | 10.12067 | 1.363507 | 6.855751 | 8.010426 | 6.847402 | 7.207512 | 8.170678 | 7.418353 | 0.6331476 | 10.50824 | 11.37008 | 10.3148 | 10.53235 | 11.41135 | 10.82736 | 0.5213374 | 10.54933 | 9.563 | 11.61867 | 10.26033 | 9.319 | 10.26207 | 0.9084269 | 6.828177 | 6.003795 | 7.654972 | 8.952417 | 6.758596 | 7.239591 | 1.121843 | 11.19302 | 10.52587 | 10.36512 | 10.37248 | 10.06789 | 10.50487 | 0.4189249
11.29467 | 13.483 | 10.41833 | 10.10067 | 12.64267 | 11.58787 | 1.446519 | 7.087529 | 8.281818 | 6.989797 | 7.447095 | 8.412295 | 7.643707 | 0.6658644 | 11.54776 | 12.40037 | 11.33165 | 11.56783 | 12.46983 | 11.86349 | 0.5305272 | 11.64433 | 11.25033 | 12.48333 | 11.61733 | 10.61933 | 11.52293 | 0.6776469 | 7.030273 | 6.911934 | 7.845193 | 9.194135 | 6.977788 | 7.591865 | 0.9729112 | 12.23878 | 11.54769 | 11.3409 | 11.42173 | 11.07058 | 11.52394 | 0.4361893
12.58967 | 14.93667 | 11.416 | 11.449 | 14.18933 | 12.91613 | 1.597893 | 7.300186 | 8.528036 | 7.273182 | 7.675471 | 8.669428 | 7.889261 | 0.6687607 | 12.59896 | 13.44231 | 12.35963 | 12.61491 | 13.54062 | 12.91129 | 0.5403155 | 13.10933 | 12.43133 | 13.41533 | 12.63833 | 12.52667 | 12.8242 | 0.4207601 | 7.257251 | 7.016421 | 8.067095 | 9.470035 | 7.170701 | 7.796301 | 1.020402 | 13.29652 | 12.58079 | 12.32693 | 12.48285 | 12.08405 | 12.55423 | 0.4553928
13.369 | 16.57867 | 12.81967 | 12.70133 | 16.30167 | 14.35407 | 1.923425 | 7.493764 | 8.858187 | 7.433548 | 7.920736 | 8.906787 | 8.122605 | 0.7188557 | 13.66234 | 14.4964 | 13.3992 | 13.67408 | 14.62428 | 13.97126 | 0.5507278 | 13.98033 | 12.52333 | 14.822 | 14.535 | 13.80933 | 13.934 | 0.8884557 | 7.532651 | 6.048592 | 8.326168 | 9.510984 | 7.391325 | 7.761944 | 1.275049 | 14.36674 | 13.62566 | 13.32361 | 13.55636 | 13.10872 | 13.59622 | 0.4764802
14.65967 | 17.17167 | 14.748 | 14.39833 | 17.398 | 15.67513 | 1.477231 | 7.773199 | 9.125378 | 7.704569 | 8.112683 | 9.20917 | 8.385 | 0.7312419 | 14.73842 | 15.56316 | 14.45086 | 14.74585 | 15.72136 | 15.04393 | 0.5617921 | 15.24833 | 13.97433 | 15.57567 | 15.44767 | 14.52167 | 14.95353 | 0.6825442 | 7.769242 | 5.158133 | 8.605938 | 9.803277 | 7.661842 | 7.799687 | 1.707495 | 15.45 | 14.68278 | 14.33137 | 14.64279 | 14.14507 | 14.6504 | 0.4994022
16.50867 | 18.45367 | 15.79767 | 15.37667 | 18.502 | 16.92773 | 1.471841 | 8.017261 | 9.468155 | 7.942329 | 8.399888 | 9.46486 | 8.658499 | 0.7577477 | 15.82777 | 16.64316 | 15.51511 | 15.83078 | 16.83249 | 16.12986 | 0.573539 | 16.74967 | 15.36367 | 17.26367 | 16.30767 | 16.419 | 16.42073 | 0.698017 | 7.993464 | 5.246367 | 8.836147 | 10.12696 | 7.900538 | 8.020696 | 1.78979 | 16.54689 | 15.75268 | 15.35068 | 15.74273 | 15.19358 | 15.71731 | 0.5241192
17.43467 | 19.79133 | 16.576 | 16.28533 | 19.30433 | 17.87833 | 1.590881 | 8.22581 | 9.83187 | 8.142805 | 8.622682 | 9.803975 | 8.925428 | 0.8347307 | 16.931 | 17.73701 | 16.59253 | 16.92948 | 17.95833 | 17.22967 | 0.5860024 | 17.81833 | 17.78167 | 18.46133 | 17.518 | 17.33933 | 17.78373 | 0.426746 | 8.255008 | 5.402466 | 9.131124 | 10.86174 | 8.172473 | 8.364563 | 1.977779 | 17.65803 | 16.83596 | 16.38202 | 16.85679 | 16.2548 | 16.79752 | 0.5506025
18.763 | 21.391 | 17.60033 | 17.87033 | 20.50433 | 19.2258 | 1.659545 | 8.540757 | 10.22774 | 8.477308 | 8.81742 | 10.15579 | 9.243803 | 0.8751351 | 18.04876 | 18.84535 | 17.68372 | 18.04259 | 19.0996 | 18.344 | 0.5992197 | 18.63467 | 18.60233 | 19.67567 | 18.57867 | 18.782 | 18.85467 | 0.4657171 | 8.55536 | 5.762179 | 9.423285 | 10.78661 | 8.497136 | 8.604914 | 1.8388 | 18.78411 | 17.93321 | 17.42592 | 17.98565 | 17.32928 | 17.89164 | 0.5788367
20.04967 | 22.51233 | 18.69733 | 19.047 | 21.56533 | 20.37433 | 1.633178 | 8.817476 | 10.65026 | 8.780105 | 9.153721 | 10.54434 | 9.589182 | 0.9324679 | 19.18174 | 19.96888 | 18.78932 | 19.17079 | 20.25705 | 19.47356 | 0.6132326 | 20.49567 | 20.09833 | 21.05267 | 20.38367 | 19.39033 | 20.28413 | 0.6080084 | 8.951141 | 6.058097 | 9.693411 | 11.46949 | 8.852345 | 9.004897 | 1.953078 | 19.92586 | 19.0451 | 18.48294 | 19.13002 | 18.41764 | 19.00031 | 0.6088203
21.70467 | 23.31733 | 19.86133 | 20.69833 | 23.29067 | 21.77447 | 1.541291 | 9.185553 | 11.11609 | 9.118775 | 9.471772 | 10.94841 | 9.968119 | 0.9822116 | 20.3307 | 21.10836 | 19.91001 | 20.31484 | 21.43154 | 20.61909 | 0.6280877 | 21.68433 | 21.28867 | 22.42533 | 21.40067 | 20.633 | 21.4864 | 0.6510595 | 9.316455 | 6.378442 | 10.0628 | 12.17965 | 9.213082 | 9.430085 | 2.081642 | 21.08407 | 20.17233 | 19.55367 | 20.29069 | 19.52054 | 20.12426 | 0.6405667
22.604 | 24.293 | 21.59267 | 22.24667 | 25.33867 | 23.215 | 1.550403 | 9.50043 | 11.6295 | 9.465777 | 9.749172 | 11.44009 | 10.35699 | 1.082796 | 21.49647 | 22.2646 | 21.04656 | 21.47553 | 22.62395 | 21.78142 | 0.6438369 | 23.49067 | 22.58567 | 23.702 | 22.93733 | 22.45033 | 23.0332 | 0.5490399 | 9.756556 | 6.776164 | 10.48872 | 12.26301 | 9.598837 | 9.776657 | 1.982673 | 22.2596 | 21.31569 | 20.63876 | 21.46849 | 20.63866 | 21.26424 | 0.6741049
23.62767 | 25.31167 | 22.80833 | 23.589 | 26.34167 | 24.33567 | 1.446386 | 9.931246 | 12.25904 | 9.850134 | 10.14015 | 12.05185 | 10.84648 | 1.201821 | 22.67991 | 23.4385 | 22.19976 | 22.65375 | 23.83527 | 22.96144 | 0.6605389 | 24.76467 | 23.71 | 24.68967 | 24.02733 | 23.34033 | 24.1064 | 0.6172029 | 10.43191 | 7.160289 | 10.84291 | 12.45966 | 10.07892 | 10.19474 | 1.925327 | 23.45337 | 22.47599 | 21.73891 | 22.66433 | 21.77278 | 22.42108 | 0.7094805
25.68167 | 27.418 | 24.181 | 24.528 | 28.472 | 26.05613 | 1.849502 | 10.38929 | 13.0327 | 10.32431 | 10.54645 | 12.86006 | 11.43056 | 1.387443 | 23.88201 | 24.63101 | 23.37051 | 23.85044 | 25.06658 | 24.16011 | 0.6782597 | 26.45867 | 24.72433 | 26.45667 | 25.732 | 25.57833 | 25.79 | 0.7203075 | 10.99656 | 7.764328 | 11.29635 | 13.51945 | 10.64228 | 10.8438 | 2.05615 | 24.66641 | 23.65413 | 22.85487 | 23.8792 | 22.92372 | 23.59567 | 0.7467565
26.574 | 28.343 | 26.18367 | 26.618 | 29.60933 | 27.4656 | 1.459636 | 10.96731 | 14.05253 | 10.82342 | 11.02567 | 13.56362 | 12.08651 | 1.582756 | 25.1038 | 25.84319 | 24.55974 | 25.06663 | 26.31904 | 25.37848 | 0.6970742 | 27.86433 | 26.67867 | 27.594 | 26.80267 | 27.35467 | 27.25887 | 0.5081418 | 11.49335 | 8.396934 | 11.90834 | 14.02891 | 11.36517 | 11.43854 | 2.01187 | 25.89981 | 24.85111 | 23.98745 | 25.1142 | 24.09238 | 24.78899 | 0.7860149
28.43833 | 30.73233 | 27.60433 | 27.30833 | 30.44067 | 28.9048 | 1.593446 | 11.55347 | 14.717 | 11.48558 | 11.49645 | 14.33365 | 12.71723 | 1.656314 | 26.34643 | 27.07617 | 25.7685 | 26.30346 | 27.59395 | 26.6177 | 0.7170676 | 29.43833 | 28.542 | 29.009 | 27.75633 | 28.29233 | 28.6076 | 0.6479952 | 12.21437 | 9.260213 | 12.54786 | 14.53418 | 12.14079 | 12.13948 | 1.883955 | 27.15479 | 26.06799 | 25.13754 | 26.3705 | 25.27971 | 26.00211 | 0.8273577
29.65667 | 31.50833 | 28.628 | 28.44167 | 31.30133 | 29.9072 | 1.445177 | 12.38509 | 15.91033 | 12.34553 | 12.10593 | 15.44561 | 13.6385 | 1.87206 | 27.61116 | 28.33124 | 26.99792 | 27.56217 | 28.89272 | 27.87904 | 0.7383372 | 30.497 | 29.48733 | 30.073 | 29.48933 | 30.21833 | 29.953 | 0.4507133 | 13.18724 | 10.11538 | 13.29072 | 15.73335 | 12.87339 | 13.04002 | 1.994983 | 28.43269 | 27.30594 | 26.30608 | 27.64941 | 26.48678 | 27.23618 | 0.8709098
30.657 | 33.75433 | 30.62 | 30.60767 | 33.31433 | 31.79067 | 1.599429 | 13.38842 | 17.36247 | 13.14044 | 12.95645 | 16.78641 | 14.72684 | 2.158164 | 28.89938 | 29.60976 | 28.24926 | 28.84411 | 30.21692 | 29.16389 | 0.7609949 | 31.80677 | 31.584 | 31.67733 | 30.94933 | 31.44933 | 31.49335 | 0.3309792 | 14.24593 | 10.89858 | 13.96473 | 16.67846 | 14.08055 | 13.97365 | 2.052905 | 29.73497 | 28.56624 | 27.49413 | 28.95235 | 27.71476 | 28.49249 | 0.9168212
32.73333 | 35.43933 | 31.47567 | 31.601 | 34.49667 | 33.1492 | 1.762878 | 14.19003 | 19.05521 | 13.88147 | 13.81534 | 18.32365 | 15.85314 | 2.605891 | 30.21261 | 30.91329 | 29.52388 | 30.1508 | 31.56829 | 30.47377 | 0.7851698 | 33.03133 | 32.438 | 32.49 | 32.56567 | 32.509 | 32.6068 | 0.2416718 | 15.58561 | 12.2628 | 14.91021 | 18.00592 | 15.40699 | 15.2343 | 2.047556 | 31.06326 | 29.85032 | 28.70284 | 30.28092 | 28.96491 | 29.77245 | 0.9652706
33.61733 | 36.279 | 32.83033 | 33.55033 | 35.66533 | 34.38847 | 1.494105 | 15.68413 | 21.13402 | 15.13122 | 14.58736 | 20.22253 | 17.35185 | 3.078171 | 31.55257 | 32.24352 | 30.8233 | 31.4839 | 32.94878 | 31.81042 | 0.8110115 | 34.307 | 33.73533 | 33.693 | 34.533 | 34.45267 | 34.1442 | 0.4011154 | 17.13692 | 13.82649 | 16.01697 | 19.61067 | 16.97906 | 16.71402 | 2.089459 | 32.41938 | 31.15974 | 29.93345 | 31.63689 | 30.23864 | 31.07762 | 1.01647
35.49533 | 37.38067 | 34.372 | 35.07233 | 37.48233 | 35.96053 | 1.40191 | 17.27642 | 23.52068 | 16.67684 | 15.9395 | 22.61878 | 19.20644 | 3.572585 | 32.92114 | 33.60236 | 32.14921 | 32.84529 | 34.36058 | 33.17571 | 0.838695 | 36.338 | 34.947 | 35.43433 | 35.54733 | 35.43667 | 35.54067 | 0.5025803 | 19.03707 | 15.60609 | 17.35669 | 21.64696 | 18.95901 | 18.52116 | 2.240653 | 33.80536 | 32.49625 | 31.18736 | 33.02221 | 31.53751 | 32.40974 | 1.07067
36.62967 | 39.622 | 35.477 | 36.45533 | 39.362 | 37.5092 | 1.864862 | 19.17808 | 26.51021 | 18.42152 | 17.46957 | 25.39233 | 21.39434 | 4.222241 | 34.32045 | 34.99195 | 33.50348 | 34.23703 | 35.80613 | 34.57181 | 0.868426 | 37.493 | 36.47233 | 36.695 | 37.33767 | 36.3 | 36.8596 | 0.5291418 | 21.55165 | 17.81591 | 19.01334 | 24.13264 | 21.47183 | 20.79708 | 2.460676 | 35.22347 | 33.86179 | 32.46611 | 34.43911 | 32.86323 | 33.77074 | 1.128169
38.70267 | 40.61833 | 37.52333 | 37.95733 | 40.48733 | 39.0578 | 1.42921 | 21.57197 | 30.08318 | 20.54082 | 19.2308 | 28.75916 | 24.03719 | 5.006354 | 35.75289 | 36.41468 | 34.88822 | 35.66149 | 37.28824 | 36.0011 | 0.900448 | 39.324 | 38.31633 | 37.685 | 38.571 | 37.86667 | 38.3526 | 0.6470032 | 24.67922 | 20.52799 | 21.01602 | 27.33664 | 24.39813 | 23.5916 | 2.823033 | 36.6763 | 35.25856 | 33.77139 | 35.89008 | 34.21775 | 35.16282 | 1.189319
40.44567 | 42.208 | 38.45767 | 39.468 | 42.292 | 40.57427 | 1.68375 | 24.33115 | 34.41996 | 23.07625 | 21.40677 | 32.68984 | 27.1848 | 5.938478 | 37.22118 | 37.87328 | 36.3058 | 37.12132 | 38.8101 | 37.46634 | 0.9350517 | 40.877 | 39.66767 | 39.754 | 39.49933 | 39.48233 | 39.85607 | 0.582055 | 28.52789 | 23.96495 | 23.44863 | 31.35327 | 28.07921 | 27.07479 | 3.325878 | 38.16677 | 36.68902 | 35.10512 | 37.37795 | 35.60321 | 36.58842 | 1.254541
41.38767 | 44.585 | 40.28067 | 40.364 | 44.30933 | 42.18533 | 2.112526 | 27.64252 | 39.73876 | 26.12463 | 24.07177 | 37.16438 | 30.94841 | 7.024856 | 38.7284 | 39.37088 | 37.75891 | 38.61955 | 40.37537 | 38.97062 | 0.9725878 | 42.646 | 40.61833 | 40.96333 | 40.91267 | 41.45433 | 41.31893 | 0.8002786 | 33.2899 | 27.86479 | 26.36369 | 36.27678 | 32.4707 | 31.25317 | 4.069871 | 39.69826 | 38.15598 | 36.46943 | 38.90596 | 37.02207 | 38.05034 | 1.32434
43.042 | 45.803 | 41.569 | 41.80967 | 46.615 | 43.76773 | 2.315404 | 31.40372 | 46.4286 | 29.94716 | 27.11366 | 42.40194 | 35.45902 | 8.441078 | 40.27812 | 40.91105 | 39.25061 | 40.15965 | 41.98833 | 40.51755 | 1.013483 | 43.64433 | 42.452 | 42.58033 | 42.69767 | 42.26033 | 42.72693 | 0.5378835 | 39.16052 | 32.6008 | 30.47239 | 42.2997 | 37.91393 | 36.48947 | 4.854106 | 41.27464 | 39.66264 | 37.86673 | 40.47784 | 38.47709 | 39.55179 | 1.399327
45.45667 | 47.82567 | 42.47367 | 43.692 | 48.527 | 45.595 | 2.595947 | 35.79877 | 54.73001 | 34.57851 | 30.65995 | 48.96335 | 40.94612 | 10.33342 | 41.87446 | 42.49795 | 40.78443 | 41.74566 | 43.65396 | 42.11129 | 1.058263 | 45.02967 | 44.28867 | 43.436 | 44.48867 | 44.263 | 44.3012 | 0.5735841 | 46.49521 | 38.43763 | 35.17646 | 49.65971 | 44.524 | 42.8586 | 5.93325 | 42.90044 | 41.21268 | 39.29977 | 42.09793 | 39.97145 | 41.09645 | 1.480247
47.21 |  | 43.656 | 45.471 | 50.45 | 46.69675 | 2.892458 | 41.13178 |  | 40.07518 | 34.73171 | 57.28666 | 43.30633 | 9.732124 | 43.52223 |  | 42.36445 | 43.38227 | 45.37818 | 43.66178 | 1.255218 | 47.379 | 46.04167 | 45.39767 | 45.84433 | 45.59867 | 46.05227 | 0.7806766 | 55.47955 | 45.41057 | 41.12648 | 59.20488 | 52.33711 | 50.71172 | 7.373718 | 44.58098 | 42.81041 | 40.77168 | 43.77131 | 41.50879 | 42.68863 | 1.568018
49.481 |  | 45.52967 | 47.30633 | 52.40567 | 48.68067 | 2.962755 | 47.88668 |  | 46.89772 | 39.80249 | 68.18137 | 50.69207 | 12.20281 | 45.22713 |  | 43.99544 | 45.07502 | 47.16809 | 45.36642 | 1.320342 | 48.71033 | 47.46867 | 46.71533 | 47.585 | 46.523 | 47.40047 | 0.8651315 | 66.24359 | 54.06812 | 48.59812 | 70.85874 | 61.89295 | 60.33231 | 9.015484 | 46.3226 | 44.46086 | 42.28607 | 45.50401 | 43.09336 | 44.33338 | 1.663785
|  | 47.47033 | 49.294 | 53.934 | 50.23278 | 3.332525 |  |  | 55.64049 | 46.25755 | 82.34384 | 61.41396 | 18.7231 |  |  | 45.68305 | 46.83055 | 49.03231 | 47.18197 | 1.702056 | 50.53833 | 49.317 | 47.83467 | 49.42467 | 47.91033 | 49.005 | 1.139358 | 79.79449 | 64.69255 | 58.39769 | 85.44482 | 74.15298 | 72.49651 | 10.99252 | 48.13293 | 46.17 | 43.84713 | 47.30327 | 44.73013 | 46.03669 | 1.769001
|  |  | 51.55767 | [6 empty] | 54.26093 | [6 empty] | 48.65687 |  |  |  | 51.747 | 50.41567 | 48.79667 | 50.39233 | 49.414 | 50.15313 | 1.12393 | 95.82858 | 77.20133 | 70.1351 | 101.0906 | 88.72492 | 86.5961 | 12.83633 | 50.02132 | 47.94499 | 45.45979 | 49.17791 | 46.425 | 47.8058 | 1.885534
|  |  | 53.86067 | [6 empty] | 64.75833 | [6 empty] | 50.56382 |  |  |  | 52.96033 | 51.58767 | 49.525 | 52.30467 | 51.287 | 51.53293 | 1.29695 | 116.5931 | 94.13621 | 85.34162 | 122.0778 | 106.5541 | 104.9406 | 15.27189 | 51.99944 | 49.79459 | 47.12988 | 51.13886 | 48.18505 | 49.64956 | 2.015846
[21 empty] | 54.355 | 52.63033 | 50.61433 | 53.33533 | 53.415 | 52.87 | 1.402164 | 146.8411 | 115.7851 | 104.2159 | 148.9207 | 129.4514 | 129.0428 | 19.39211 | 54.08212 | 51.72962 | 48.86441 | 53.19993 | 50.0189 | 51.57899 | 2.163249
[21 empty] | 56.66333 | 54.49833 | 51.73933 | 55.32167 | 54.589 | 54.56233 | 1.800342 | 186.5562 | 142.051 | 126.9601 | 186.7256 | 158.5725 | 160.1731 | 26.62321 | 56.28875 | 53.76378 | 50.67193 | 55.37902 | 51.93723 | 53.60814 | 2.332337
[21 empty] | 58.26133 | 56.19967 | 53.46467 | 57.13467 | 56.273 | 56.26667 | 1.773968 | 239.5727 | 176.1045 | 156.5198 | 237.6782 | 197.8071 | 201.5365 | 36.87878 | 58.64553 | 55.91484 | 52.56301 | 57.70003 | 53.95356 | 55.75539 | 2.529714
[21 empty] | 60.46533 | 57.508 | 55.225 | 58.43167 | 58.449 | 58.0158 | 1.897844 | 311.4685 | 221.7236 | 194.022 | 303.8747 | 246.0736 | 255.4325 | 51.19035 | 61.1893 | 58.20654 | 54.55106 | 60.19612 | 56.08537 | 58.04567 | 2.765312
[21 empty] | 61.452 | 59.71 | 57.577 | 59.90833 | 59.65833 | 59.66113 | 1.379703 | 402.4577 | 279.8437 | 245.2923 | 391.3353 | 306.0694 | 324.9997 | 69.19329 | 63.97485 | 60.67185 | 56.65341 | 62.91568 | 58.35601 | 60.51436 | 3.054977
[21 empty] | 63.56667 | 61.28067 | 59.70233 | 61.77067 | 61.153 | 61.49467 | 1.391434 | 496.1691 | 358.3764 | 312.1951 | 491.5083 | 383.9326 | 408.4363 | 82.10786 | 67.09024 | 63.35895 | 58.89327 | 65.93439 | 60.79787 | 63.21494 | 3.42612
[21 empty] | 64.69633 | 62.71933 | 61.51867 |  | 63.28233 | 63.05417 | 1.318919 | 634.3317 | 453.9279 | 403.7597 |  | 485.6377 | 494.4143 | 99.18216 | 70.69454 | 66.34332 | 61.30282 |  | 63.45819 | 65.44972 | 4.060772
[25 empty] | 64.32733 | [6 empty] | 598.2253 | [6 empty] | 66.4108
[12 empty] | X | Y | [11 empty] | 65.43167 | [6 empty] | 740.6944 | [6 empty] | 69.7834
[12 empty] | 0 | 0
[12 empty] | 90 | 90

## Combined_Data
AWP | Sample No. | Combined Data
|  | Measured Shear Angle (˚) | Normalized Force (N/m)
Without AWP | Sample_1 | -0.2706667 | 0
|  | 0.057 | 3.476268
|  | 0.366 | 4.112903
|  | 1.446333 | 4.665018
|  | 2.452 | 4.985383
|  | 3.074 | 5.334373
|  | 4.351 | 5.688816
|  | 5.409667 | 5.977825
|  | 6.522333 | 6.202759
|  | 7.55 | 6.423605
|  | 8.842667 | 6.640357
|  | 10.55767 | 6.855751
|  | 11.29467 | 7.087529
|  | 12.58967 | 7.300186
|  | 13.369 | 7.493764
|  | 14.65967 | 7.773199
|  | 16.50867 | 8.017261
|  | 17.43467 | 8.22581
|  | 18.763 | 8.540757
|  | 20.04967 | 8.817476
|  | 21.70467 | 9.185553
|  | 22.604 | 9.50043
|  | 23.62767 | 9.931246
|  | 25.68167 | 10.38929
|  | 26.574 | 10.96731
|  | 28.43833 | 11.55347
|  | 29.65667 | 12.38509
| Sample_2 | 0.691 | 0
|  | 1.184667 | 4.843181
|  | 2.11 | 5.370588
|  | 2.716333 | 5.835042
|  | 3.931 | 6.170796
|  | 5.181667 | 6.439394
|  | 6.277667 | 6.751359
|  | 7.444667 | 7.003173
|  | 8.515667 | 7.292758
|  | 9.434667 | 7.492808
|  | 10.564 | 7.769802
|  | 11.32433 | 8.010426
|  | 13.483 | 8.281818
|  | 14.93667 | 8.528036
|  | 16.57867 | 8.858187
|  | 17.17167 | 9.125378
|  | 18.45367 | 9.468155
|  | 19.79133 | 9.83187
|  | 21.391 | 10.22774
|  | 22.51233 | 10.65026
|  | 23.31733 | 11.11609
|  | 24.293 | 11.6295
|  | 25.31167 | 12.25904
|  | 27.418 | 13.0327
|  | 28.343 | 14.05253
|  | 30.73233 | 14.717
|  | 31.50833 | 15.91033
| Sample_3 | -0.2433333 | 0
|  | 0.038 | 3.443745
|  | 0.3923333 | 4.118394
|  | 0.7943333 | 4.580145
|  | 1.702333 | 5.001794
|  | 2.668667 | 5.245112
|  | 3.542667 | 5.610086
|  | 4.516 | 5.865846
|  | 5.463333 | 6.132665
|  | 6.776 | 6.369063
|  | 7.627 | 6.652476
|  | 8.424333 | 6.847402
|  | 10.41833 | 6.989797
|  | 11.416 | 7.273182
|  | 12.81967 | 7.433548
|  | 14.748 | 7.704569
|  | 15.79767 | 7.942329
|  | 16.576 | 8.142805
|  | 17.60033 | 8.477308
|  | 18.69733 | 8.780105
|  | 19.86133 | 9.118775
|  | 21.59267 | 9.465777
|  | 22.80833 | 9.850134
|  | 24.181 | 10.32431
|  | 26.18367 | 10.82342
|  | 27.60433 | 11.48558
|  | 28.628 | 12.34553
| Sample_4 | -0.2066667 | 0
|  | 0.2963333 | 3.687823
|  | 0.674 | 4.246889
|  | 1.172333 | 4.700856
|  | 1.922667 | 5.167441
|  | 2.712333 | 5.540149
|  | 3.784667 | 5.844194
|  | 4.733 | 6.148246
|  | 5.682 | 6.445291
|  | 6.493 | 6.726921
|  | 7.642667 | 6.995941
|  | 8.940667 | 7.207512
|  | 10.10067 | 7.447095
|  | 11.449 | 7.675471
|  | 12.70133 | 7.920736
|  | 14.39833 | 8.112683
|  | 15.37667 | 8.399888
|  | 16.28533 | 8.622682
|  | 17.87033 | 8.81742
|  | 19.047 | 9.153721
|  | 20.69833 | 9.471772
|  | 22.24667 | 9.749172
|  | 23.589 | 10.14015
|  | 24.528 | 10.54645
|  | 26.618 | 11.02567
|  | 27.30833 | 11.49645
|  | 28.44167 | 12.10593
| Sample_5 | 0.4566667 | 0
|  | 1.531333 | 3.999866
|  | 2.263667 | 4.816507
|  | 3.286 | 5.467849
|  | 4.084667 | 5.993438
|  | 4.883333 | 6.452626
|  | 5.427 | 6.824218
|  | 6.701667 | 7.160483
|  | 7.565 | 7.40635
|  | 8.521 | 7.710104
|  | 10.602 | 7.926246
|  | 11.35633 | 8.170678
|  | 12.64267 | 8.412295
|  | 14.18933 | 8.669428
|  | 16.30167 | 8.906787
|  | 17.398 | 9.20917
|  | 18.502 | 9.46486
|  | 19.30433 | 9.803975
|  | 20.50433 | 10.15579
|  | 21.56533 | 10.54434
|  | 23.29067 | 10.94841
|  | 25.33867 | 11.44009
|  | 26.34167 | 12.05185
|  | 28.472 | 12.86006
|  | 29.60933 | 13.56362
|  | 30.44067 | 14.33365
|  | 31.30133 | 15.44561
Without AWP | Sample_1 | 31.80677 | 14.24593
|  | 33.03133 | 15.58561
|  | 34.307 | 17.13692
|  | 36.338 | 19.03707
|  | 37.493 | 21.55165
|  | 39.324 | 24.67922
|  | 40.877 | 28.52789
|  | 42.646 | 33.2899
|  | 43.64433 | 39.16052
|  | 45.02967 | 46.49521
|  | 47.379 | 55.47955
|  | 48.71033 | 66.24359
|  | 50.53833 | 79.79449
|  | 51.747 | 95.82858
|  | 52.96033 | 116.5931
|  | 54.355 | 146.8411
|  | 56.66333 | 186.5562
|  | 58.26133 | 239.5727
|  | 60.46533 | 311.4685
|  | 61.452 | 402.4577
|  | 63.56667 | 496.1691
|  | 64.69633 | 634.3317
| Sample_2 | 31.584 | 10.89858
|  | 32.438 | 12.2628
|  | 33.73533 | 13.82649
|  | 34.947 | 15.60609
|  | 36.47233 | 17.81591
|  | 38.31633 | 20.52799
|  | 39.66767 | 23.96495
|  | 40.61833 | 27.86479
|  | 42.452 | 32.6008
|  | 44.28867 | 38.43763
|  | 46.04167 | 45.41057
|  | 47.46867 | 54.06812
|  | 49.317 | 64.69255
|  | 50.41567 | 77.20133
|  | 51.58767 | 94.13621
|  | 52.63033 | 115.7851
|  | 54.49833 | 142.051
|  | 56.19967 | 176.1045
|  | 57.508 | 221.7236
|  | 59.71 | 279.8437
|  | 61.28067 | 358.3764
|  | 62.71933 | 453.9279
| Sample_3 | 31.67733 | 13.96473
|  | 32.49 | 14.91021
|  | 33.693 | 16.01697
|  | 35.43433 | 17.35669
|  | 36.695 | 19.01334
|  | 37.685 | 21.01602
|  | 39.754 | 23.44863
|  | 40.96333 | 26.36369
|  | 42.58033 | 30.47239
|  | 43.436 | 35.17646
|  | 45.39767 | 41.12648
|  | 46.71533 | 48.59812
|  | 47.83467 | 58.39769
|  | 48.79667 | 70.1351
|  | 49.525 | 85.34162
|  | 50.61433 | 104.2159
|  | 51.73933 | 126.9601
|  | 53.46467 | 156.5198
|  | 55.225 | 194.022
|  | 57.577 | 245.2923
|  | 59.70233 | 312.1951
|  | 61.51867 | 403.7597
| Sample_4 | 30.94933 | 16.67846
|  | 32.56567 | 18.00592
|  | 34.533 | 19.61067
|  | 35.54733 | 21.64696
|  | 37.33767 | 24.13264
|  | 38.571 | 27.33664
|  | 39.49933 | 31.35327
|  | 40.91267 | 36.27678
|  | 42.69767 | 42.2997
|  | 44.48867 | 49.65971
|  | 45.84433 | 59.20488
|  | 47.585 | 70.85874
|  | 49.42467 | 85.44482
|  | 50.39233 | 101.0906
|  | 52.30467 | 122.0778
|  | 53.33533 | 148.9207
|  | 55.32167 | 186.7256
|  | 57.13467 | 237.6782
|  | 58.43167 | 303.8747
|  | 59.90833 | 391.3353
|  | 61.77067 | 491.5083
| Sample_5 | 31.44933 | 14.08055
|  | 32.509 | 15.40699
|  | 34.45267 | 16.97906
|  | 35.43667 | 18.95901
|  | 36.3 | 21.47183
|  | 37.86667 | 24.39813
|  | 39.48233 | 28.07921
|  | 41.45433 | 32.4707
|  | 42.26033 | 37.91393
|  | 44.263 | 44.524
|  | 45.59867 | 52.33711
|  | 46.523 | 61.89295
|  | 47.91033 | 74.15298
|  | 49.414 | 88.72492
|  | 51.287 | 106.5541
|  | 53.415 | 129.4514
|  | 54.589 | 158.5725
|  | 56.273 | 197.8071
|  | 58.449 | 246.0736
|  | 59.65833 | 306.0694
|  | 61.153 | 383.9326
|  | 63.28233 | 485.6377